## Sheet1
Kepco_Current_A | Resistance_Ohms | Magnetic_Field_G
-1.8 | 97530.31 | -46.694
-1.795 | 97524.42 | -46.583
-1.79 | 97515.31 | -46.428
-1.785 | 97509.88 | -46.305
-1.78 | 97501.84 | -46.158
-1.775 | 97484.44 | -46.054
-1.77 | 97480.98 | -45.903
-1.765 | 97476.5 | -45.787
-1.76 | 97469.69 | -45.658
-1.755 | 97463.5 | -45.522
-1.75 | 97456.18 | -45.399
-1.745 | 97449 | -45.271
-1.74 | 97441.66 | -45.144
-1.735 | 97430.8 | -45.02
-1.73 | 97422.51 | -44.888
-1.725 | 97410.27 | -44.753
-1.72 | 97404.78 | -44.637
-1.715 | 97398.7 | -44.507
-1.71 | 97396.13 | -44.378
-1.705 | 97385.68 | -44.241
-1.7 | 97381.15 | -44.117
-1.695 | 97369.91 | -43.974
-1.69 | 97353.71 | -43.846
-1.685 | 97340.76 | -43.723
-1.68 | 97342.92 | -43.593
-1.675 | 97338.42 | -43.464
-1.67 | 97328.53 | -43.332
-1.665 | 97323.05 | -43.215
-1.66 | 97311.6 | -43.095
-1.655 | 97306.8 | -42.952
-1.65 | 97301.34 | -42.809
-1.645 | 97293.11 | -42.684
-1.64 | 97284.53 | -42.563
-1.635 | 97275.31 | -42.423
-1.63 | 97268.73 | -42.3
-1.625 | 97260.62 | -42.163
-1.62 | 97257.67 | -42.03
-1.615 | 97237.58 | -41.923
-1.61 | 97236.98 | -41.78
-1.605 | 97228.16 | -41.665
-1.6 | 97220.88 | -41.511
-1.595 | 97213.23 | -41.382
-1.59 | 97196.68 | -41.268
-1.585 | 97191.09 | -41.123
-1.58 | 97195.34 | -40.991
-1.575 | 97186.16 | -40.869
-1.57 | 97177.37 | -40.739
-1.565 | 97160.93 | -40.625
-1.56 | 97149.71 | -40.478
-1.555 | 97140.56 | -40.363
-1.55 | 97133.06 | -40.247
-1.545 | 97125.65 | -40.113
-1.54 | 97116.84 | -39.974
-1.535 | 97119.34 | -39.851
-1.53 | 97110.77 | -39.716
-1.525 | 97106.54 | -39.602
-1.52 | 97097.95 | -39.488
-1.515 | 97091.73 | -39.348
-1.51 | 97081.92 | -39.209
-1.505 | 97074.13 | -39.061
-1.5 | 97070.23 | -38.944
-1.495 | 97061.9 | -38.826
-1.49 | 97050.46 | -38.689
-1.485 | 97050.57 | -38.558
-1.48 | 97033.36 | -38.42
-1.475 | 97027.78 | -38.298
-1.47 | 97020.54 | -38.167
-1.465 | 97013.84 | -38.048
-1.46 | 97000.94 | -37.917
-1.455 | 96996.18 | -37.773
-1.45 | 96987.35 | -37.649
-1.445 | 96977.83 | -37.544
-1.44 | 96971.45 | -37.394
-1.435 | 96966.44 | -37.259
-1.43 | 96954.05 | -37.133
-1.425 | 96944.77 | -37.005
-1.42 | 96941.18 | -36.853
-1.415 | 96932.55 | -36.748
-1.41 | 96930.88 | -36.602
-1.405 | 96908.18 | -36.488
-1.4 | 96909.79 | -36.35
-1.395 | 96901.89 | -36.221
-1.39 | 96894.34 | -36.098
-1.385 | 96883.85 | -35.993
-1.38 | 96879.16 | -35.86
-1.375 | 96868.88 | -35.726
-1.37 | 96862.23 | -35.588
-1.365 | 96855.44 | -35.459
-1.36 | 96846.66 | -35.326
-1.355 | 96837.87 | -35.197
-1.35 | 96828.2 | -35.071
-1.345 | 96820.74 | -34.933
-1.34 | 96813.41 | -34.819
-1.335 | 96803.21 | -34.698
-1.33 | 96801.78 | -34.553
-1.325 | 96792.03 | -34.419
-1.32 | 96782.2 | -34.3
-1.315 | 96775.6 | -34.152
-1.31 | 96769.58 | -34.028
-1.305 | 96762.4 | -33.899
-1.3 | 96745.73 | -33.782
-1.295 | 96746.46 | -33.648
-1.29 | 96741.33 | -33.507
-1.285 | 96731.92 | -33.389
-1.28 | 96726.73 | -33.238
-1.275 | 96717.27 | -33.123
-1.27 | 96707.06 | -33.01
-1.265 | 96701 | -32.868
-1.26 | 96694.44 | -32.733
-1.255 | 96688.6 | -32.619
-1.25 | 96681.79 | -32.482
-1.245 | 96671.14 | -32.355
-1.24 | 96652.1 | -32.234
-1.235 | 96658.66 | -32.089
-1.23 | 96650.66 | -31.976
-1.225 | 96631.24 | -31.841
-1.22 | 96633.25 | -31.725
-1.215 | 96619.21 | -31.567
-1.21 | 96618.08 | -31.459
-1.205 | 96597.87 | -31.334
-1.2 | 96598.55 | -31.194
-1.195 | 96591.28 | -31.076
-1.19 | 96581.28 | -30.945
-1.185 | 96576.18 | -30.815
-1.18 | 96570.63 | -30.695
-1.175 | 96561.13 | -30.56
-1.17 | 96553.41 | -30.439
-1.165 | 96546.6 | -30.283
-1.16 | 96538.11 | -30.158
-1.155 | 96532.1 | -30.035
-1.15 | 96524.05 | -29.909
-1.145 | 96502.59 | -29.786
-1.14 | 96508.13 | -29.652
-1.135 | 96498.16 | -29.526
-1.13 | 96490.29 | -29.394
-1.125 | 96484.55 | -29.269
-1.12 | 96477.23 | -29.137
-1.115 | 96469.52 | -28.997
-1.11 | 96462.84 | -28.868
-1.105 | 96454.48 | -28.732
-1.1 | 96440.77 | -28.601
-1.095 | 96441.34 | -28.471
-1.09 | 96431.1 | -28.348
-1.085 | 96420.83 | -28.226
-1.08 | 96410.25 | -28.108
-1.075 | 96405.44 | -27.948
-1.07 | 96400.6 | -27.839
-1.065 | 96382.04 | -27.71
-1.06 | 96373.75 | -27.592
-1.055 | 96373.28 | -27.454
-1.05 | 96357.95 | -27.313
-1.045 | 96361.99 | -27.196
-1.04 | 96342.19 | -27.062
-1.035 | 96340.66 | -26.946
-1.03 | 96336.63 | -26.8
-1.025 | 96319.55 | -26.674
-1.02 | 96320.34 | -26.546
-1.015 | 96300.1 | -26.406
-1.01 | 96301.91 | -26.29
-1.005 | 96282.16 | -26.174
-1 | 96283.88 | -26.034
-0.995 | 96278.53 | -25.88
-0.99 | 96266.7 | -25.76
-0.985 | 96259.15 | -25.644
-0.98 | 96251.17 | -25.512
-0.975 | 96243.26 | -25.371
-0.97 | 96233.11 | -25.268
-0.965 | 96225.4 | -25.116
-0.96 | 96222.02 | -24.997
-0.955 | 96213.45 | -24.875
-0.95 | 96208.74 | -24.731
-0.945 | 96202.02 | -24.607
-0.94 | 96195.37 | -24.482
-0.935 | 96187.23 | -24.364
-0.93 | 96178.73 | -24.236
-0.925 | 96171.47 | -24.091
-0.92 | 96158.75 | -23.968
-0.915 | 96151.44 | -23.835
-0.91 | 96142.58 | -23.705
-0.905 | 96135.85 | -23.564
-0.9 | 96127.03 | -23.442
-0.895 | 96117.09 | -23.334
-0.89 | 96100.84 | -23.178
-0.885 | 96102.55 | -23.06
-0.88 | 96095.86 | -22.916
-0.875 | 96089.65 | -22.802
-0.87 | 96072.32 | -22.665
-0.865 | 96079.12 | -22.553
-0.86 | 96067.7 | -22.416
-0.855 | 96060.52 | -22.292
-0.85 | 96051.2 | -22.171
-0.845 | 96045.76 | -22.036
-0.84 | 96039.1 | -21.91
-0.835 | 96033.99 | -21.762
-0.83 | 96021.69 | -21.643
-0.825 | 96011.21 | -21.511
-0.82 | 96003.48 | -21.373
-0.815 | 95996.84 | -21.24
-0.81 | 95987.62 | -21.114
-0.805 | 95977.96 | -20.993
-0.8 | 95972.35 | -20.864
-0.795 | 95962.1 | -20.723
-0.79 | 95954.79 | -20.59
-0.785 | 95947.01 | -20.467
-0.78 | 95930.15 | -20.356
-0.775 | 95929.05 | -20.218
-0.77 | 95923.53 | -20.073
-0.765 | 95917.61 | -19.9629
-0.76 | 95900.04 | -19.8502
-0.755 | 95890.76 | -19.7125
-0.75 | 95880.89 | -19.6035
-0.745 | 95881.7 | -19.4589
-0.74 | 95877.34 | -19.3402
-0.735 | 95867.24 | -19.2041
-0.73 | 95859.22 | -19.0569
-0.725 | 95852.09 | -18.9431
-0.72 | 95841.14 | -18.8058
-0.715 | 95839.09 | -18.6673
-0.71 | 95817.64 | -18.5487
-0.705 | 95809.08 | -18.4222
-0.7 | 95800.73 | -18.3064
-0.695 | 95807.06 | -18.1664
-0.69 | 95785.02 | -18.0512
-0.685 | 95777.4 | -17.9138
-0.68 | 95780.35 | -17.7761
-0.675 | 95772.5 | -17.6356
-0.67 | 95764.69 | -17.5299
-0.665 | 95746.15 | -17.4003
-0.66 | 95748.18 | -17.257
-0.655 | 95739.82 | -17.1479
-0.65 | 95733.49 | -17.0007
-0.645 | 95725.86 | -16.8715
-0.64 | 95707.48 | -16.7605
-0.635 | 95709.13 | -16.6391
-0.63 | 95701.66 | -16.4796
-0.625 | 95694.27 | -16.3511
-0.62 | 95686.54 | -16.2453
-0.615 | 95680.04 | -16.0781
-0.61 | 95673.41 | -15.955
-0.605 | 95664.32 | -15.8453
-0.6 | 95654.85 | -15.7015
-0.595 | 95649.61 | -15.591
-0.59 | 95628.95 | -15.4492
-0.585 | 95625.29 | -15.3148
-0.58 | 95619.24 | -15.2015
-0.575 | 95606.7 | -15.0582
-0.57 | 95603.8 | -14.935
-0.565 | 95588.11 | -14.8253
-0.56 | 95585.88 | -14.6808
-0.555 | 95581.98 | -14.5399
-0.55 | 95576.79 | -14.4061
-0.545 | 95566.99 | -14.3144
-0.54 | 95560.8 | -14.1755
-0.535 | 95555.17 | -14.0385
-0.53 | 95548.6 | -13.9173
-0.525 | 95546.71 | -13.7829
-0.52 | 95534.29 | -13.6405
-0.515 | 95519.26 | -13.5266
-0.51 | 95523.2 | -13.3755
-0.505 | 95509.18 | -13.2612
-0.5 | 95491.18 | -13.1285
-0.495 | 95495 | -13
-0.49 | 95487.84 | -12.8795
-0.485 | 95473.33 | -12.7391
-0.48 | 95466.77 | -12.6098
-0.475 | 95459.92 | -12.4912
-0.47 | 95452.09 | -12.3574
-0.465 | 95440.06 | -12.2202
-0.46 | 95438.7 | -12.1042
-0.455 | 95426.84 | -11.9636
-0.45 | 95420 | -11.8292
-0.445 | 95412.84 | -11.7056
-0.44 | 95403.45 | -11.5651
-0.435 | 95396.89 | -11.4422
-0.43 | 95387.77 | -11.3267
-0.425 | 95376.92 | -11.186
-0.42 | 95372.35 | -11.048
-0.415 | 95363.35 | -10.9193
-0.41 | 95355.8 | -10.8126
-0.405 | 95349.38 | -10.6806
-0.4 | 95339.84 | -10.5336
-0.395 | 95333.83 | -10.3904
-0.39 | 95326.8 | -10.2746
-0.385 | 95319.08 | -10.1414
-0.38 | 95309.12 | -10.0254
-0.375 | 95303.68 | -9.8816
-0.37 | 95299.44 | -9.7516
-0.365 | 95291.7 | -9.6257
-0.36 | 95283.06 | -9.5047
-0.355 | 95274.54 | -9.3715
-0.35 | 95262.89 | -9.2505
-0.345 | 95255.98 | -9.1032
-0.34 | 95247.95 | -8.9792
-0.335 | 95239.52 | -8.8501
-0.33 | 95233.09 | -8.724
-0.325 | 95222.13 | -8.5813
-0.32 | 95212.74 | -8.4764
-0.315 | 95207.16 | -8.335
-0.31 | 95197.65 | -8.2134
-0.305 | 95192.84 | -8.0846
-0.3 | 95187.45 | -7.9521
-0.295 | 95178.07 | -7.8091
-0.29 | 95168.15 | -7.7
-0.285 | 95161.66 | -7.5569
-0.28 | 95151.84 | -7.4239
-0.275 | 95144.71 | -7.2977
-0.27 | 95134.58 | -7.1633
-0.265 | 95129.32 | -7.0461
-0.26 | 95122.13 | -6.9082
-0.255 | 95115.54 | -6.7797
-0.25 | 95106.94 | -6.6604
-0.245 | 95096.92 | -6.5249
-0.24 | 95089.86 | -6.3942
-0.235 | 95080.45 | -6.2617
-0.23 | 95073.91 | -6.1039
-0.225 | 95066.33 | -6.0056
-0.22 | 95056.1 | -5.882
-0.215 | 95050.09 | -5.7472
-0.21 | 95043.8 | -5.6128
-0.205 | 95037.2 | -5.482
-0.2 | 95027.69 | -5.3542
-0.195 | 95020.96 | -5.2103
-0.19 | 95013.63 | -5.084
-0.185 | 95004.48 | -4.9632
-0.18 | 95001.87 | -4.834
-0.175 | 94991.93 | -4.6934
-0.17 | 94983.58 | -4.5697
-0.165 | 94972.81 | -4.4331
-0.16 | 94965.93 | -4.3107
-0.155 | 94956.13 | -4.2002
-0.15 | 94945.4 | -4.0583
-0.145 | 94940.93 | -3.9205
-0.14 | 94933.39 | -3.7849
-0.135 | 94925.56 | -3.673
-0.13 | 94917.59 | -3.5343
-0.125 | 94910.8 | -3.4067
-0.12 | 94903.45 | -3.2823
-0.115 | 94893.39 | -3.1451
-0.11 | 94889.77 | -3.0198
-0.105 | 94886.29 | -2.8934
-0.1 | 94873.2 | -2.7552
-0.095 | 94863.87 | -2.6349
-0.09 | 94857.23 | -2.5109
-0.085 | 94850.63 | -2.3584
-0.08 | 94839.88 | -2.2247
-0.075 | 94829.72 | -2.1201
-0.07 | 94825.58 | -1.99552
-0.065 | 94820.3 | -1.85933
-0.06 | 94805.56 | -1.72734
-0.055 | 94806.02 | -1.59268
-0.05 | 94793.73 | -1.47668
-0.045 | 94783.64 | -1.32719
-0.04 | 94779.31 | -1.21958
-0.035 | 94771.34 | -1.09294
-0.03 | 94761.87 | -0.95112
-0.025 | 94749.8 | -0.82036
-0.02 | 94746.13 | -0.69707
-0.015 | 94740.45 | -0.56883
-0.01 | 94731.94 | -0.40686
-0.005 | 94725.89 | -0.29367
0 | 94718.96 | -0.17691
0.005 | 94710.31 | -0.03911
0.01 | 94705.53 | 0.09771
0.015 | 94700.55 | 0.21315
0.02 | 94691.01 | 0.3475
0.025 | 94684.9 | 0.46105
0.03 | 94677 | 0.58948
0.035 | 94666.33 | 0.73199
0.04 | 94653.49 | 0.8753
0.045 | 94643.69 | 1.00695
0.05 | 94641.56 | 1.13085
0.055 | 94632.52 | 1.25476
0.06 | 94626.84 | 1.37957
0.065 | 94620.3 | 1.52062
0.07 | 94610.48 | 1.63714
0.075 | 94602.16 | 1.76959
0.08 | 94587.03 | 1.90965
0.085 | 94587.2 | 2.04232
0.09 | 94578.19 | 2.1777
0.095 | 94562.01 | 2.29702
0.1 | 94563.68 | 2.42592
0.105 | 94555.9 | 2.56655
0.11 | 94546.46 | 2.70359
0.115 | 94539.95 | 2.82266
0.12 | 94530.46 | 2.9628
0.125 | 94522.34 | 3.0985
0.13 | 94515.03 | 3.2253
0.135 | 94511.73 | 3.3731
0.14 | 94504.56 | 3.4924
0.145 | 94493.88 | 3.6232
0.15 | 94487.59 | 3.754
0.155 | 94478.49 | 3.8814
0.16 | 94469.99 | 4.0211
0.165 | 94463.56 | 4.157
0.17 | 94457.95 | 4.2877
0.175 | 94448.15 | 4.4151
0.18 | 94440.18 | 4.5557
0.185 | 94430.96 | 4.6818
0.19 | 94423.45 | 4.8247
0.195 | 94414.98 | 4.9503
0.2 | 94409.88 | 5.0906
0.205 | 94405.29 | 5.22
0.21 | 94398.34 | 5.3529
0.215 | 94390.31 | 5.4885
0.22 | 94378.03 | 5.6275
0.225 | 94369.82 | 5.7625
0.23 | 94366.73 | 5.9166
0.235 | 94354.84 | 6.0371
0.24 | 94343.87 | 6.1839
0.245 | 94338.8 | 6.3179
0.25 | 94328.41 | 6.4966
0.255 | 94323.64 | 6.631
0.26 | 94317.9 | 6.7719
0.265 | 94314.96 | 6.8947
0.27 | 94304.87 | 7.0479
0.275 | 94297.67 | 7.1822
0.28 | 94289.41 | 7.3344
0.285 | 94283.64 | 7.4668
0.29 | 94274.28 | 7.5942
0.295 | 94264.25 | 7.7488
0.3 | 94252.77 | 7.8654
0.305 | 94243.77 | 8.013
0.31 | 94236.97 | 8.1597
0.315 | 94230.27 | 8.296
0.32 | 94225.31 | 8.4187
0.325 | 94215.78 | 8.5534
0.33 | 94207.84 | 8.6915
0.335 | 94200.52 | 8.8084
0.34 | 94190.6 | 8.961
0.345 | 94185.15 | 9.0999
0.35 | 94178.98 | 9.2054
0.355 | 94170.98 | 9.3568
0.36 | 94161.45 | 9.5093
0.365 | 94159.09 | 9.6319
0.37 | 94146.49 | 9.7742
0.375 | 94138.84 | 9.8976
0.38 | 94130.81 | 10.0428
0.385 | 94123.48 | 10.1678
0.39 | 94116.21 | 10.3104
0.395 | 94107.3 | 10.4335
0.4 | 94099.25 | 10.581
0.405 | 94093.59 | 10.6958
0.41 | 94085.45 | 10.828
0.415 | 94077.51 | 10.9578
0.42 | 94070.7 | 11.1041
0.425 | 94060.64 | 11.2383
0.43 | 94054.99 | 11.3713
0.435 | 94046.49 | 11.5147
0.44 | 94040.38 | 11.6322
0.445 | 94034.02 | 11.7664
0.45 | 94024.95 | 11.9022
0.455 | 94016.97 | 12.0238
0.46 | 94010.5 | 12.1648
0.465 | 93997.22 | 12.2886
0.47 | 93993.91 | 12.4281
0.475 | 93983.6 | 12.569
0.48 | 93977.52 | 12.6892
0.485 | 93969.1 | 12.816
0.49 | 93961.47 | 12.9572
0.495 | 93953.44 | 13.0967
0.5 | 93945.45 | 13.2309
0.505 | 93938.52 | 13.3652
0.51 | 93932.68 | 13.4812
0.515 | 93923.16 | 13.6043
0.52 | 93915.17 | 13.7348
0.525 | 93910.34 | 13.8738
0.53 | 93903.58 | 14.015
0.535 | 93892.52 | 14.1566
0.54 | 93886.59 | 14.274
0.545 | 93880.94 | 14.397
0.55 | 93872.67 | 14.5251
0.555 | 93866.15 | 14.6465
0.56 | 93861.89 | 14.7882
0.565 | 93847.45 | 14.9234
0.57 | 93843.92 | 15.0491
0.575 | 93836.21 | 15.198
0.58 | 93830.67 | 15.3155
0.585 | 93823.13 | 15.4333
0.59 | 93815.28 | 15.5795
0.595 | 93807.13 | 15.7185
0.6 | 93805.79 | 15.8346
0.605 | 93798.55 | 15.9637
0.61 | 93791.95 | 16.0988
0.615 | 93780.38 | 16.2285
0.62 | 93776.07 | 16.3503
0.625 | 93760.63 | 16.4867
0.63 | 93759.73 | 16.6277
0.635 | 93750.7 | 16.7486
0.64 | 93745.1 | 16.872
0.645 | 93740.26 | 17.0131
0.65 | 93727.34 | 17.1461
0.655 | 93720.55 | 17.2747
0.66 | 93712.88 | 17.404
0.665 | 93706.43 | 17.5429
0.67 | 93697.81 | 17.6667
0.675 | 93689.7 | 17.7979
0.68 | 93682.35 | 17.9148
0.685 | 93674.52 | 18.0609
0.69 | 93668.7 | 18.1848
0.695 | 93653.77 | 18.3165
0.7 | 93657.26 | 18.4489
0.705 | 93648.21 | 18.578
0.71 | 93639.53 | 18.7172
0.715 | 93630.13 | 18.8336
0.72 | 93622.11 | 18.9816
0.725 | 93613.7 | 19.1033
0.73 | 93607.61 | 19.2146
0.735 | 93600.48 | 19.3628
0.74 | 93594.2 | 19.4934
0.745 | 93584.46 | 19.6308
0.75 | 93577.83 | 19.76
0.755 | 93570.31 | 19.8851
0.76 | 93556.85 | 20.0139
0.765 | 93548.48 | 20.1439
0.77 | 93550.55 | 20.2708
0.775 | 93541.4 | 20.4103
0.78 | 93531.88 | 20.5222
0.785 | 93525.03 | 20.6528
0.79 | 93519.48 | 20.7905
0.795 | 93512.8 | 20.937
0.8 | 93506.05 | 21.0504
0.805 | 93496.71 | 21.1897
0.81 | 93488.46 | 21.319
0.815 | 93484.01 | 21.4312
0.82 | 93477.75 | 21.5648
0.825 | 93466.8 | 21.7053
0.83 | 93457.77 | 21.8454
0.835 | 93449.54 | 21.9601
0.84 | 93442.66 | 22.0923
0.845 | 93434.63 | 22.2197
0.85 | 93427.88 | 22.3477
0.855 | 93420.91 | 22.4884
0.86 | 93411.42 | 22.6058
0.865 | 93406.85 | 22.7481
0.87 | 93398.57 | 22.8702
0.875 | 93394.13 | 23.005
0.88 | 93383.61 | 23.1295
0.885 | 93376.67 | 23.2618
0.89 | 93372.14 | 23.3956
0.895 | 93365.38 | 23.517
0.9 | 93357.3 | 23.6531
0.905 | 93350.24 | 23.7837
0.91 | 93342.23 | 23.9149
0.915 | 93337.84 | 24.0343
0.92 | 93328.54 | 24.1569
0.925 | 93321.05 | 24.2934
0.93 | 93315.49 | 24.435
0.935 | 93308.84 | 24.576
0.94 | 93300.27 | 24.6899
0.945 | 93292.76 | 24.8121
0.95 | 93283.41 | 24.9551
0.955 | 93275.41 | 25.0666
0.96 | 93268.55 | 25.2062
0.965 | 93263.38 | 25.3345
0.97 | 93255.84 | 25.4538
0.975 | 93249.54 | 25.5928
0.98 | 93240.95 | 25.7095
0.985 | 93234.89 | 25.8578
0.99 | 93226.09 | 25.9887
0.995 | 93220.02 | 26.127
1 | 93211.69 | 26.2415
1.005 | 93203.94 | 26.3585
1.01 | 93195.42 | 26.4971
1.015 | 93186.28 | 26.6198
1.02 | 93180.84 | 26.7578
1.025 | 93174.91 | 26.8938
1.03 | 93166.48 | 27.0324
1.035 | 93160.2 | 27.1422
1.04 | 93147.64 | 27.2823
1.045 | 93145 | 27.4081
1.05 | 93137.6 | 27.5394
1.055 | 93128.66 | 27.691
1.06 | 93119.42 | 27.7967
1.065 | 93113.36 | 27.9207
1.07 | 93105.92 | 28.0708
1.075 | 93099.57 | 28.1943
1.08 | 93092.88 | 28.3167
1.085 | 93085.82 | 28.4527
1.09 | 93077.78 | 28.5794
1.095 | 93069.72 | 28.7136
1.1 | 93058.94 | 28.8427
1.105 | 93051.23 | 28.965
1.11 | 93045.89 | 29.0895
1.115 | 93037.64 | 29.231
1.12 | 93033.39 | 29.3539
1.125 | 93025.05 | 29.4862
1.13 | 93020.13 | 29.6283
1.135 | 93014.16 | 29.7512
1.14 | 93008.8 | 29.8724
1.145 | 93000.36 | 29.998
1.15 | 92992.14 | 30.147
1.155 | 92987.58 | 30.287
1.16 | 92980.5 | 30.397
1.165 | 92968.83 | 30.527
1.17 | 92968.24 | 30.662
1.175 | 92957.23 | 30.795
1.18 | 92950.24 | 30.931
1.185 | 92945.37 | 31.067
1.19 | 92932.96 | 31.194
1.195 | 92924.98 | 31.323
1.2 | 92913.05 | 31.444
1.205 | 92911.75 | 31.572
1.21 | 92904.49 | 31.686
1.215 | 92898.73 | 31.827
1.22 | 92886.02 | 31.948
1.225 | 92877.94 | 32.077
1.23 | 92869.53 | 32.209
1.235 | 92861.22 | 32.357
1.24 | 92857.98 | 32.476
1.245 | 92852.73 | 32.608
1.25 | 92843.86 | 32.735
1.255 | 92836.75 | 32.853
1.26 | 92829.67 | 33.006
1.265 | 92824.26 | 33.117
1.27 | 92814.32 | 33.254
1.275 | 92809.83 | 33.383
1.28 | 92800.8 | 33.497
1.285 | 92795.91 | 33.632
1.29 | 92787.58 | 33.776
1.295 | 92783.54 | 33.894
1.3 | 92771.93 | 34.019
1.305 | 92764.64 | 34.148
1.31 | 92756.77 | 34.283
1.315 | 92750.3 | 34.401
1.32 | 92743.32 | 34.532
1.325 | 92737.25 | 34.663
1.33 | 92728.3 | 34.805
1.335 | 92719.75 | 34.945
1.34 | 92738.86 | 35.052
1.345 | 92731.48 | 35.199
1.35 | 92727.07 | 35.325
1.355 | 92717.14 | 35.451
1.36 | 92712.64 | 35.589
1.365 | 92707.27 | 35.698
1.37 | 92700.35 | 35.846
1.375 | 92696.23 | 35.964
1.38 | 92685.4 | 36.094
1.385 | 92672.85 | 36.226
1.39 | 92668.32 | 36.365
1.395 | 92659.33 | 36.494
1.4 | 92653.5 | 36.627
1.405 | 92644.66 | 36.758
1.41 | 92636.3 | 36.858
1.415 | 92629.81 | 36.99
1.42 | 92619.84 | 37.128
1.425 | 92615.95 | 37.264
1.43 | 92610.02 | 37.403
1.435 | 92600.41 | 37.519
1.44 | 92593.22 | 37.654
1.445 | 92584.15 | 37.773
1.45 | 92576.55 | 37.915
1.455 | 92569.43 | 38.037
1.46 | 92561.39 | 38.177
1.465 | 92554.77 | 38.303
1.47 | 92548.46 | 38.432
1.475 | 92543.8 | 38.563
1.48 | 92531.57 | 38.693
1.485 | 92525.23 | 38.819
1.49 | 92517.96 | 38.951
1.495 | 92511.29 | 39.061
1.5 | 92503.16 | 39.192
1.505 | 92494.82 | 39.34
1.51 | 92489.57 | 39.461
1.515 | 92481.28 | 39.599
1.52 | 92478.63 | 39.714
1.525 | 92474.87 | 39.853
1.53 | 92466.32 | 39.965
1.535 | 92456.83 | 40.097
1.54 | 92449.53 | 40.226
1.545 | 92442.62 | 40.369
1.55 | 92434.3 | 40.497
1.555 | 92427.39 | 40.627
1.56 | 92420.57 | 40.735
1.565 | 92411.97 | 40.874
1.57 | 92404.13 | 40.991
1.575 | 92396.56 | 41.13
1.58 | 92390.03 | 41.269
1.585 | 92382.41 | 41.385
1.59 | 92376.48 | 41.523
1.595 | 92371.47 | 41.658
1.6 | 92361.85 | 41.785
1.605 | 92356.81 | 41.928
1.61 | 92352.34 | 42.045
1.615 | 92346.85 | 42.179
1.62 | 92332.83 | 42.285
1.625 | 92324.19 | 42.432
1.63 | 92290.55 | 42.556
1.635 | 92290.13 | 42.685
1.64 | 92280.3 | 42.814
1.645 | 92301.38 | 42.959
1.65 | 92266.04 | 43.054
1.655 | 92263.14 | 43.218
1.66 | 92277.43 | 43.355
1.665 | 92269.67 | 43.465
1.67 | 92261.77 | 43.588
1.675 | 92255.55 | 43.734
1.68 | 92250.44 | 43.857
1.685 | 92245.44 | 43.967
1.69 | 92237.09 | 44.116
1.695 | 92229.42 | 44.253
1.7 | 92219.55 | 44.371
1.705 | 92212.77 | 44.492
1.71 | 92206.13 | 44.635
1.715 | 92199.77 | 44.754
1.72 | 92193.32 | 44.894
1.725 | 92186.69 | 45.007
1.73 | 92178.78 | 45.14
1.735 | 92169.43 | 45.281
1.74 | 92163.46 | 45.397
1.745 | 92160.63 | 45.536
1.75 | 92151.96 | 45.646
1.755 | 92142.88 | 45.797
1.76 | 92139.51 | 45.911
1.765 | 92134.01 | 46.04
1.77 | 92122.57 | 46.179
1.775 | 92115.73 | 46.304
1.78 | 92106.52 | 46.428
1.785 | 92104.63 | 46.574
1.79 | 92096.4 | 46.7
1.795 | 92086.14 | 46.837
1.8 | 92078.92 | 46.967