## Sheet1
Kepco_Current_A | Resistance_Ohms | Magnetic_Field_G | MR_Ratio_Percent | Sensitivity_Ohms_per_G
-0.4996 | 46354.27 | -12.72669 | 0.03193822 | 0.637651
-0.48964 | 46355.63 | -12.4697 | 0.03487308 | 0.637651
-0.47931 | 46355.91 | -12.20316 | 0.03547732 | 0.637651
-0.46973 | 46355.12 | -11.95598 | 0.03377251 | 0.637651
-0.4594 | 46354.19 | -11.68945 | 0.03176558 | 0.637651
-0.44944 | 46354.68 | -11.43246 | 0.03282299 | 0.637651
-0.43949 | 46354.79 | -11.17573 | 0.03306037 | 0.637651
-0.42954 | 46354.71 | -10.919 | 0.03288773 | 0.637651
-0.41958 | 46354.51 | -10.66201 | 0.03245613 | 0.637651
-0.40963 | 46353.61 | -10.40528 | 0.03051394 | 0.637651
-0.39968 | 46354.3 | -10.14855 | 0.03200296 | 0.637651
-0.38972 | 46353.16 | -9.891564 | 0.02954285 | 0.637651
-0.37977 | 46352.87 | -9.634834 | 0.02891703 | 0.637651
-0.36981 | 46353.49 | -9.377846 | 0.03025499 | 0.637651
-0.35948 | 46353.32 | -9.111312 | 0.02988813 | 0.637651
-0.34991 | 46353.29 | -8.864387 | 0.02982339 | 0.637651
-0.33995 | 46353.08 | -8.607399 | 0.02937021 | 0.637651
-0.32962 | 46353.17 | -8.340864 | 0.02956443 | 0.637651
-0.31966 | 46352.09 | -8.083876 | 0.0272338 | 0.637651
-0.30971 | 46352.09 | -7.827146 | 0.0272338 | 0.637651
-0.29976 | 46352.9 | -7.570417 | 0.02898177 | 0.637651
-0.2898 | 46352.86 | -7.313429 | 0.02889545 | 0.637651
-0.27985 | 46353.04 | -7.056699 | 0.02928389 | 0.637651
-0.26989 | 46352.26 | -6.799711 | 0.02760066 | 0.637651
-0.25994 | 46351.25 | -6.542981 | 0.02542109 | 0.637651
-0.24999 | 46352.56 | -6.286251 | 0.02824806 | 0.637651
-0.23965 | 46351.02 | -6.019459 | 0.02492476 | 0.637651
-0.2297 | 46350.3 | -5.762729 | 0.02337101 | 0.637651
-0.21974 | 46351 | -5.505741 | 0.0248816 | 0.637651
-0.20979 | 46350.01 | -5.249011 | 0.02274519 | 0.637651
-0.19984 | 46350.8 | -4.992281 | 0.02445 | 0.637651
-0.18988 | 46350.71 | -4.735293 | 0.02425578 | 0.637651
-0.17993 | 46351.21 | -4.478564 | 0.02533477 | 0.637651
-0.16997 | 46352.28 | -4.221576 | 0.02764382 | 0.637651
-0.15964 | 46351 | -3.955041 | 0.0248816 | 0.637651
-0.14968 | 46350.84 | -3.698053 | 0.02453632 | 0.637651
-0.14011 | 46350.06 | -3.451128 | 0.02285309 | 0.637651
-0.12978 | 46349.41 | -3.184594 | 0.0214504 | 0.637651
-0.11982 | 46350.18 | -2.927606 | 0.02311205 | 0.637651
-0.10987 | 46351.18 | -2.670876 | 0.02527003 | 0.637651
-0.09992 | 46351 | -2.414146 | 0.0248816 | 0.637651
-0.08996 | 46350.75 | -2.157158 | 0.0243421 | 0.637651
-0.08001 | 46350.31 | -1.900428 | 0.02339259 | 0.637651
-0.07005 | 46350.34 | -1.64344 | 0.02345732 | 0.637651
-0.0601 | 46348.48 | -1.386711 | 0.01944347 | 0.637651
-0.04976 | 46347.57 | -1.119918 | 0.0174797 | 0.637651
-0.03981 | 46349.29 | -0.8631881 | 0.02119144 | 0.637651
-0.02986 | 46348.43 | -0.6064583 | 0.01933557 | 0.637651
-0.0199 | 46348.38 | -0.3494704 | 0.01922767 | 0.637651
-0.00995 | 46347.71 | -0.09274056 | 0.01778182 | 0.637651
0 | 46347.51 | 0.1639893 | 0.01735022 | 0.637651
0.01033 | 46347.48 | 0.4305239 | 0.01728548 | 0.637651
0.02029 | 46346.03 | 0.6875118 | 0.0141564 | 0.637651
0.03024 | 46346.19 | 0.9442416 | 0.01450168 | 0.637651
0.0402 | 46346.22 | 1.201229 | 0.01456642 | 0.637651
0.05015 | 46346.07 | 1.457959 | 0.01424272 | 0.637651
0.0601 | 46346.89 | 1.714689 | 0.01601227 | 0.637651
0.07006 | 46346.61 | 1.971677 | 0.01540803 | 0.637651
0.08001 | 46345.79 | 2.228407 | 0.01363848 | 0.637651
0.08997 | 46345.77 | 2.485395 | 0.01359532 | 0.637651
0.09992 | 46345.82 | 2.742125 | 0.01370322 | 0.637651
0.11026 | 46345.32 | 3.008917 | 0.01262423 | 0.637651
0.12021 | 46345.26 | 3.265647 | 0.01249475 | 0.637651
0.13017 | 46345.14 | 3.522635 | 0.01223579 | 0.637651
0.14012 | 46344.23 | 3.779365 | 0.01027202 | 0.637651
0.15008 | 46345.56 | 4.036353 | 0.01314214 | 0.637651
0.16003 | 46344.73 | 4.293082 | 0.01135101 | 0.637651
0.16999 | 46345.45 | 4.55007 | 0.01290477 | 0.637651
0.17994 | 46345.72 | 4.8068 | 0.01348742 | 0.637651
0.18989 | 46344.96 | 5.06353 | 0.01184735 | 0.637651
0.20023 | 46345.41 | 5.330323 | 0.01281845 | 0.637651
0.21019 | 46344.98 | 5.587311 | 0.01189051 | 0.637651
0.22014 | 46343.76 | 5.84404 | 0.009257767 | 0.637651
0.22971 | 46343.63 | 6.090965 | 0.008977228 | 0.637651
0.24005 | 46344.64 | 6.357758 | 0.0111568 | 0.637651
0.25 | 46343.68 | 6.614488 | 0.009085128 | 0.637651
0.25996 | 46342.14 | 6.871476 | 0.005761827 | 0.637651
0.27029 | 46342.7 | 7.13801 | 0.0069703 | 0.637651
0.27987 | 46343.92 | 7.385194 | 0.009603045 | 0.637651
0.28982 | 46343.32 | 7.641923 | 0.008308252 | 0.637651
0.29977 | 46343.36 | 7.898653 | 0.008394572 | 0.637651
0.31011 | 46342.81 | 8.165446 | 0.007207678 | 0.637651
0.32007 | 46342.38 | 8.422434 | 0.006279744 | 0.637651
0.32964 | 46343.4 | 8.669359 | 0.008480891 | 0.637651
0.33998 | 46342.98 | 8.936151 | 0.007574536 | 0.637651
0.34993 | 46342.87 | 9.192881 | 0.007337158 | 0.637651
0.35988 | 46342.31 | 9.449611 | 0.006128685 | 0.637651
0.36984 | 46341.17 | 9.706599 | 0.003668579 | 0.637651
0.37979 | 46342.63 | 9.963329 | 0.006819241 | 0.637651
0.38975 | 46342.32 | 10.22032 | 0.006150265 | 0.637651
0.3997 | 46341.63 | 10.47705 | 0.004661253 | 0.637651
0.40966 | 46340.34 | 10.73403 | 0.001877449 | 0.637651
0.41999 | 46341.25 | 11.00057 | 0.003841218 | 0.637651
0.42956 | 46341.72 | 11.24749 | 0.004855472 | 0.637651
0.4399 | 46341.13 | 11.51429 | 0.003582259 | 0.637651
0.44986 | 46340.81 | 11.77127 | 0.002891703 | 0.637651
0.45981 | 46340.73 | 12.028 | 0.002719064 | 0.637651
0.46976 | 46340.58 | 12.28473 | 0.002395366 | 0.637651
0.47972 | 46340.12 | 12.54172 | 0.001402692 | 0.637651
0.48967 | 46339.61 | 12.79845 | 0.0003021183 | 0.637651
0.49963 | 46340.27 | 13.05544 | 0.00172639 | 0.637651
0.48967 | 46339.47 | 12.79845 | 0 | 0.637651
0.47972 | 46340.54 | 12.54172 | 0.002309047 | 0.637651
0.46976 | 46340.63 | 12.28473 | 0.002503266 | 0.637651
0.45981 | 46341.68 | 12.028 | 0.004769153 | 0.637651
0.44986 | 46340.96 | 11.77127 | 0.003215401 | 0.637651
0.4399 | 46341.68 | 11.51429 | 0.004769153 | 0.637651
0.42956 | 46340.25 | 11.24749 | 0.00168323 | 0.637651
0.41961 | 46341.14 | 10.99076 | 0.003603839 | 0.637651
0.40966 | 46341.68 | 10.73403 | 0.004769153 | 0.637651
0.3997 | 46340.88 | 10.47705 | 0.003042762 | 0.637651
0.38975 | 46339.94 | 10.22032 | 0.001014254 | 0.637651
0.37979 | 46341.11 | 9.963329 | 0.0035391 | 0.637651
0.36984 | 46341.64 | 9.706599 | 0.004682833 | 0.637651
0.35988 | 46340.69 | 9.449611 | 0.002632745 | 0.637651
0.34993 | 46342.14 | 9.192881 | 0.005761827 | 0.637651
0.33998 | 46343.24 | 8.936151 | 0.008135613 | 0.637651
0.33002 | 46344.29 | 8.679164 | 0.0104015 | 0.637651
0.32007 | 46341.89 | 8.422434 | 0.00522233 | 0.637651
0.31011 | 46343.24 | 8.165446 | 0.008135613 | 0.637651
0.30016 | 46342.28 | 7.908716 | 0.006063945 | 0.637651
0.28982 | 46341.42 | 7.641923 | 0.004208076 | 0.637651
0.27987 | 46341.41 | 7.385194 | 0.004186496 | 0.637651
0.26991 | 46341.82 | 7.128206 | 0.005071271 | 0.637651
0.25996 | 46342.39 | 6.871476 | 0.006301324 | 0.637651
0.25 | 46343.55 | 6.614488 | 0.008804589 | 0.637651
0.24005 | 46343.84 | 6.357758 | 0.009430406 | 0.637651
0.23009 | 46343.57 | 6.10077 | 0.008847749 | 0.637651
0.21976 | 46343.72 | 5.834236 | 0.009171447 | 0.637651
0.2098 | 46344.18 | 5.577248 | 0.01016412 | 0.637651
0.19985 | 46344.09 | 5.320518 | 0.009969903 | 0.637651
0.19028 | 46346.45 | 5.073593 | 0.01506275 | 0.637651
0.17994 | 46345.17 | 4.8068 | 0.01230053 | 0.637651
0.16999 | 46344.32 | 4.55007 | 0.01046624 | 0.637651
0.16003 | 46344.66 | 4.293082 | 0.01119996 | 0.637651
0.15008 | 46345.35 | 4.036353 | 0.01268897 | 0.637651
0.14012 | 46344.56 | 3.779365 | 0.01098416 | 0.637651
0.13017 | 46344.77 | 3.522635 | 0.01143733 | 0.637651
0.12021 | 46344.2 | 3.265647 | 0.01020728 | 0.637651
0.10988 | 46346.77 | 2.999112 | 0.01575331 | 0.637651
0.09992 | 46345.8 | 2.742125 | 0.01366006 | 0.637651
0.08997 | 46345.73 | 2.485395 | 0.013509 | 0.637651
0.08001 | 46346.33 | 2.228407 | 0.01480379 | 0.637651
0.07006 | 46348.34 | 1.971677 | 0.01914135 | 0.637651
0.0601 | 46347.81 | 1.714689 | 0.01799762 | 0.637651
0.05015 | 46347.73 | 1.457959 | 0.01782498 | 0.637651
0.0402 | 46346.87 | 1.201229 | 0.01596911 | 0.637651
0.03024 | 46346.68 | 0.9442416 | 0.01555909 | 0.637651
0.02029 | 46346.95 | 0.6875118 | 0.01614175 | 0.637651
0.00995 | 46346.88 | 0.4207191 | 0.01599069 | 0.637651
0 | 46347.61 | 0.1639893 | 0.01756602 | 0.637651
-0.00995 | 46348.24 | -0.09274056 | 0.01892555 | 0.637651
-0.0199 | 46347.83 | -0.3494704 | 0.01804078 | 0.637651
-0.02986 | 46346.57 | -0.6064583 | 0.01532171 | 0.637651
-0.04019 | 46347.89 | -0.8729929 | 0.01817026 | 0.637651
-0.05015 | 46346.98 | -1.129981 | 0.01620649 | 0.637651
-0.0601 | 46347.48 | -1.386711 | 0.01728548 | 0.637651
-0.07005 | 46347.78 | -1.64344 | 0.01793287666 | 0.637651
-0.08001 | 46348.96 | -1.900428 | 0.0204793 | 0.637651
-0.08958 | 46350.43 | -2.147353 | 0.02365154 | 0.637651
-0.09992 | 46349.27 | -2.414146 | 0.02114828 | 0.637651
-0.10987 | 46349.65 | -2.670876 | 0.02196831 | 0.637651
-0.11982 | 46350.3 | -2.927606 | 0.02337101 | 0.637651
-0.12978 | 46350.7 | -3.184594 | 0.0242342 | 0.637651
-0.13973 | 46349.7 | -3.441323 | 0.02207621 | 0.637651
-0.15007 | 46347.98 | -3.708116 | 0.01836447 | 0.637651
-0.15964 | 46350.37 | -3.955041 | 0.02352206 | 0.637651
-0.16959 | 46350.88 | -4.211771 | 0.02462264 | 0.637651
-0.17993 | 46350.35 | -4.478564 | 0.0234789 | 0.637651
-0.18988 | 46350.98 | -4.735293 | 0.02483844 | 0.637651
-0.19984 | 46351.16 | -4.992281 | 0.02522687 | 0.637651
-0.20979 | 46351.8 | -5.249011 | 0.02660799 | 0.637651
-0.21974 | 46350.95 | -5.505741 | 0.0247737 | 0.637651
-0.2297 | 46350.41 | -5.762729 | 0.02360838 | 0.637651
-0.23965 | 46351.09 | -6.019459 | 0.02507582 | 0.637651
-0.2496 | 46350.49 | -6.276189 | 0.02378102 | 0.637651
-0.25956 | 46350.88 | -6.533176 | 0.02462264 | 0.637651
-0.26989 | 46350.01 | -6.799711 | 0.02274519 | 0.637651
-0.27947 | 46349.89 | -7.046894 | 0.02248623 | 0.637651
-0.2898 | 46349.84 | -7.313429 | 0.02237833 | 0.637651
-0.29976 | 46350.49 | -7.570417 | 0.02378102 | 0.637651
-0.30971 | 46350.9 | -7.827146 | 0.0246658 | 0.637651
-0.31966 | 46350.78 | -8.083876 | 0.02440684 | 0.637651
-0.32962 | 46350.89 | -8.340864 | 0.02464422 | 0.637651
-0.33957 | 46351.82 | -8.597594 | 0.02665115 | 0.637651
-0.34991 | 46353.73 | -8.864387 | 0.0307729 | 0.637651
-0.35986 | 46353.17 | -9.121116 | 0.02956443 | 0.637651
-0.36981 | 46353.02 | -9.377846 | 0.02924073 | 0.637651
-0.37977 | 46352.37 | -9.634834 | 0.02783804 | 0.637651
-0.38972 | 46352.22 | -9.891564 | 0.02751434 | 0.637651
-0.39968 | 46352.92 | -10.14855 | 0.02902493 | 0.637651
-0.40963 | 46352.44 | -10.40528 | 0.0279891 | 0.637651
-0.41958 | 46354.95 | -10.66201 | 0.03340565 | 0.637651
-0.42954 | 46355.5 | -10.919 | 0.03459254 | 0.637651
-0.43949 | 46354.11 | -11.17573 | 0.03159294 | 0.637651
-0.44944 | 46353.86 | -11.43246 | 0.03105344 | 0.637651
-0.4594 | 46354.11 | -11.68945 | 0.03159294 | 0.637651
-0.46973 | 46354.21 | -11.95598 | 0.03180874 | 0.637651
-0.47969 | 46353.85 | -12.21297 | 0.03103186 | 0.637651
-0.48964 | 46355.08 | -12.4697 | 0.03368619 | 0.637651
-0.4996 | 46353.95 | -12.72669 | 0.03124766 | 0.637651