## Sheet1
Kepco_Current_A | Resistance_Ohms | Magnetic_Field_G | MR_Ratio_Percent | Sensitivity_Ohms_per_G
-0.4996 | 49340.43 | -12.72669 | 0.05552283 | 1.217898
-0.48964 | 49341.14 | -12.4697 | 0.05696261 | 1.217898
-0.47969 | 49340.37 | -12.21297 | 0.05540116 | 1.217898
-0.46935 | 49340.55 | -11.94618 | 0.05576617 | 1.217898
-0.45978 | 49340.56 | -11.69925 | 0.05578645 | 1.217898
-0.44944 | 49339.19 | -11.43246 | 0.05300828 | 1.217898
-0.43987 | 49340.27 | -11.18553 | 0.05519837 | 1.217898
-0.42954 | 49338.89 | -10.919 | 0.05239992 | 1.217898
-0.41958 | 49338.75 | -10.66201 | 0.05211602 | 1.217898
-0.40963 | 49338.58 | -10.40528 | 0.05177129 | 1.217898
-0.39968 | 49338.91 | -10.14855 | 0.05244048 | 1.217898
-0.38972 | 49338.79 | -9.891564 | 0.05219714 | 1.217898
-0.37977 | 49338.86 | -9.634834 | 0.05233909 | 1.217898
-0.36981 | 49338.44 | -9.377846 | 0.05148739 | 1.217898
-0.35986 | 49338.85 | -9.121116 | 0.05231881 | 1.217898
-0.34952 | 49338.33 | -8.854324 | 0.05126432 | 1.217898
-0.33957 | 49337.46 | -8.597594 | 0.04950008 | 1.217898
-0.32962 | 49337.11 | -8.340864 | 0.04879033 | 1.217898
-0.31966 | 49336.77 | -8.083876 | 0.04810086 | 1.217898
-0.30971 | 49338.05 | -7.827146 | 0.05069652 | 1.217898
-0.29976 | 49337.13 | -7.570417 | 0.04883089 | 1.217898
-0.2898 | 49336.4 | -7.313429 | 0.04735055 | 1.217898
-0.27947 | 49337.21 | -7.046894 | 0.04899312 | 1.217898
-0.26989 | 49335.11 | -6.799711 | 0.04473461 | 1.217898
-0.25956 | 49335.54 | -6.533176 | 0.04560659 | 1.217898
-0.24999 | 49335.77 | -6.286251 | 0.046073 | 1.217898
-0.24003 | 49334.58 | -6.029263 | 0.04365984 | 1.217898
-0.2297 | 49334.39 | -5.762729 | 0.04327455 | 1.217898
-0.21974 | 49333.69 | -5.505741 | 0.04185505 | 1.217898
-0.20979 | 49334.16 | -5.249011 | 0.04280814 | 1.217898
-0.19984 | 49333.41 | -4.992281 | 0.04128725 | 1.217898
-0.18988 | 49333.54 | -4.735293 | 0.04155087 | 1.217898
-0.17993 | 49332.33 | -4.478564 | 0.03909716 | 1.217898
-0.16997 | 49332.14 | -4.221576 | 0.03871186 | 1.217898
-0.16002 | 49332.88 | -3.964846 | 0.04021248 | 1.217898
-0.14968 | 49331.64 | -3.698053 | 0.03769793 | 1.217898
-0.13973 | 49331.68 | -3.441323 | 0.03777905 | 1.217898
-0.12978 | 49331.94 | -3.184594 | 0.03830629 | 1.217898
-0.11982 | 49332.39 | -2.927606 | 0.03921883 | 1.217898
-0.10987 | 49331.58 | -2.670876 | 0.03757626 | 1.217898
-0.09953 | 49330.28 | -2.404083 | 0.03494004 | 1.217898
-0.08996 | 49330.16 | -2.157158 | 0.0346967 | 1.217898
-0.07962 | 49329.2 | -1.890366 | 0.03274995 | 1.217898
-0.07005 | 49330.21 | -1.64344 | 0.03479809 | 1.217898
-0.05972 | 49330.15 | -1.376906 | 0.03467642 | 1.217898
-0.05015 | 49329.95 | -1.129981 | 0.03427085 | 1.217898
-0.04019 | 49327.59 | -0.8729929 | 0.0294851 | 1.217898
-0.02986 | 49329.82 | -0.6064583 | 0.03400723 | 1.217898
-0.0199 | 49329.03 | -0.3494704 | 0.03240522 | 1.217898
-0.00995 | 49329.07 | -0.09274056 | 0.03248633 | 1.217898
0 | 49329.3 | 0.1639893 | 0.03295274 | 1.217898
0.01033 | 49326.55 | 0.4305239 | 0.02737612 | 1.217898
0.02029 | 49326.09 | 0.6875118 | 0.0264433 | 1.217898
0.03024 | 49326.66 | 0.9442416 | 0.02759919 | 1.217898
0.0402 | 49327.54 | 1.201229 | 0.0293837 | 1.217898
0.05015 | 49325.87 | 1.457959 | 0.02599718 | 1.217898
0.0601 | 49326.65 | 1.714689 | 0.02757891 | 1.217898
0.07006 | 49326.98 | 1.971677 | 0.0282481 | 1.217898
0.08001 | 49325.68 | 2.228407 | 0.02561188 | 1.217898
0.08997 | 49324.68 | 2.485395 | 0.02358402 | 1.217898
0.1003 | 49324.86 | 2.751929 | 0.02394904 | 1.217898
0.11026 | 49325.15 | 3.008917 | 0.02453712 | 1.217898
0.12021 | 49324.62 | 3.265647 | 0.02346235 | 1.217898
0.13017 | 49326.18 | 3.522635 | 0.02662581 | 1.217898
0.14012 | 49324.25 | 3.779365 | 0.02271204 | 1.217898
0.15008 | 49325.11 | 4.036353 | 0.024456 | 1.217898
0.16003 | 49323.7 | 4.293082 | 0.02159672 | 1.217898
0.16999 | 49323.92 | 4.55007 | 0.02204285 | 1.217898
0.17994 | 49322.62 | 4.8068 | 0.01940663 | 1.217898
0.18989 | 49323.95 | 5.06353 | 0.02210368 | 1.217898
0.19985 | 49321.25 | 5.320518 | 0.01662846 | 1.217898
0.21019 | 49322.34 | 5.587311 | 0.01883883 | 1.217898
0.22014 | 49321.31 | 5.84404 | 0.01675013 | 1.217898
0.23009 | 49321.28 | 6.10077 | 0.01668929 | 1.217898
0.24005 | 49320.84 | 6.357758 | 0.01579704 | 1.217898
0.25 | 49321.13 | 6.614488 | 0.01638512 | 1.217898
0.25996 | 49320.95 | 6.871476 | 0.0160201 | 1.217898
0.26991 | 49320.75 | 7.128206 | 0.01561453 | 1.217898
0.27987 | 49320.06 | 7.385194 | 0.0142153 | 1.217898
0.28982 | 49320.39 | 7.641923 | 0.0148845 | 1.217898
0.29977 | 49320.05 | 7.898653 | 0.01419503 | 1.217898
0.30973 | 49319.6 | 8.155641 | 0.01328249 | 1.217898
0.32007 | 49318.96 | 8.422434 | 0.01198466 | 1.217898
0.33002 | 49318.75 | 8.679164 | 0.01155881 | 1.217898
0.33998 | 49318.29 | 8.936151 | 0.01062599 | 1.217898
0.34993 | 49318.48 | 9.192881 | 0.01101128 | 1.217898
0.35988 | 49318.14 | 9.449611 | 0.01032181 | 1.217898
0.36984 | 49317.12 | 9.706599 | 0.008253393 | 1.217898
0.37979 | 49318.05 | 9.963329 | 0.0101393 | 1.217898
0.38975 | 49317.86 | 10.22032 | 0.00975401 | 1.217898
0.3997 | 49317.66 | 10.47705 | 0.009348438 | 1.217898
0.40966 | 49315.45 | 10.73403 | 0.004866866 | 1.217898
0.41961 | 49316.5 | 10.99076 | 0.00699612 | 1.217898
0.42995 | 49316.1 | 11.25756 | 0.006184975 | 1.217898
0.4399 | 49316.82 | 11.51429 | 0.007645035 | 1.217898
0.44986 | 49314.99 | 11.77127 | 0.00393405 | 1.217898
0.45981 | 49314.96 | 12.028 | 0.003873214 | 1.217898
0.46976 | 49315.08 | 12.28473 | 0.004116557 | 1.217898
0.47972 | 49313.98 | 12.54172 | 0.001885911 | 1.217898
0.48967 | 49314.08 | 12.79845 | 0.002088697 | 1.217898
0.49963 | 49313.05 | 13.05544 | 0 | 1.217898
0.48967 | 49314.14 | 12.79845 | 0.002210368 | 1.217898
0.47972 | 49313.08 | 12.54172 | 6.083582e-05 | 1.217898
0.46976 | 49314.7 | 12.28473 | 0.00334597 | 1.217898
0.45981 | 49315.24 | 12.028 | 0.004441015 | 1.217898
0.44986 | 49316.41 | 11.77127 | 0.006813612 | 1.217898
0.43952 | 49314.55 | 11.50448 | 0.003041791 | 1.217898
0.42956 | 49316.47 | 11.24749 | 0.006935284 | 1.217898
0.41961 | 49317.13 | 10.99076 | 0.008273672 | 1.217898
0.40966 | 49316.35 | 10.73403 | 0.006691941 | 1.217898
0.3997 | 49317.04 | 10.47705 | 0.008091165 | 1.217898
0.38975 | 49316.86 | 10.22032 | 0.00772615 | 1.217898
0.37979 | 49317.37 | 9.963329 | 0.008760359 | 1.217898
0.36984 | 49318.56 | 9.706599 | 0.01117351 | 1.217898
0.35988 | 49317.6 | 9.449611 | 0.009226767 | 1.217898
0.34993 | 49319.69 | 9.192881 | 0.013465 | 1.217898
0.33998 | 49319.37 | 8.936151 | 0.01281608 | 1.217898
0.33002 | 49320.08 | 8.679164 | 0.01425586 | 1.217898
0.32007 | 49320.95 | 8.422434 | 0.0160201 | 1.217898
0.30973 | 49319.64 | 8.155641 | 0.0133636 | 1.217898
0.30016 | 49321.15 | 7.908716 | 0.01642567 | 1.217898
0.28982 | 49321.66 | 7.641923 | 0.01745988 | 1.217898
0.27987 | 49320.29 | 7.385194 | 0.01468171 | 1.217898
0.26991 | 49322.01 | 7.128206 | 0.01816963 | 1.217898
0.25996 | 49321.8 | 6.871476 | 0.01774378 | 1.217898
0.25 | 49321.14 | 6.614488 | 0.01640539 | 1.217898
0.24005 | 49322.01 | 6.357758 | 0.01816963 | 1.217898
0.23009 | 49321.21 | 6.10077 | 0.01654734 | 1.217898
0.22014 | 49323.34 | 5.84404 | 0.02086669 | 1.217898
0.21019 | 49323.63 | 5.587311 | 0.02145477 | 1.217898
0.19985 | 49324.62 | 5.320518 | 0.02346235 | 1.217898
0.18989 | 49324.14 | 5.06353 | 0.02248898 | 1.217898
0.17994 | 49323.47 | 4.8068 | 0.02113031 | 1.217898
0.16999 | 49324.2 | 4.55007 | 0.02261065 | 1.217898
0.16003 | 49324.83 | 4.293082 | 0.0238882 | 1.217898
0.15008 | 49326.18 | 4.036353 | 0.02662581 | 1.217898
0.14012 | 49326.61 | 3.779365 | 0.02749779 | 1.217898
0.13017 | 49326.23 | 3.522635 | 0.02672721 | 1.217898
0.12021 | 49325.42 | 3.265647 | 0.02508464 | 1.217898
0.11026 | 49325.11 | 3.008917 | 0.024456 | 1.217898
0.1003 | 49326.61 | 2.751929 | 0.02749779 | 1.217898
0.08997 | 49326.79 | 2.485395 | 0.02786281 | 1.217898
0.08001 | 49327.39 | 2.228407 | 0.02907952 | 1.217898
0.07006 | 49328.13 | 1.971677 | 0.03058014 | 1.217898
0.0601 | 49328.25 | 1.714689 | 0.03082348 | 1.217898
0.05015 | 49327.73 | 1.457959 | 0.029769 | 1.217898
0.0402 | 49328.08 | 1.201229 | 0.03047875 | 1.217898
0.03024 | 49328.8 | 0.9442416 | 0.03193881 | 1.217898
0.02029 | 49328.27 | 0.6875118 | 0.03086404 | 1.217898
0.01033 | 49329.5 | 0.4305239 | 0.03335831 | 1.217898
0.00038 | 49330.33 | 0.173794 | 0.03504143 | 1.217898
-0.00995 | 49330.06 | -0.09274056 | 0.03449391 | 1.217898
-0.0199 | 49330.19 | -0.3494704 | 0.03475753 | 1.217898
-0.02986 | 49330.05 | -0.6064583 | 0.03447363 | 1.217898
-0.03981 | 49330.58 | -0.8631881 | 0.0355484 | 1.217898
-0.05015 | 49331.07 | -1.129981 | 0.03654205 | 1.217898
-0.0601 | 49330.71 | -1.386711 | 0.03581202 | 1.217898
-0.07005 | 49331.57 | -1.64344 | 0.03755598 | 1.217898
-0.08001 | 49331 | -1.900428 | 0.0364001 | 1.217898
-0.08996 | 49331.72 | -2.157158 | 0.03786016 | 1.217898
-0.09953 | 49332.74 | -2.404083 | 0.03992858 | 1.217898
-0.10987 | 49332.56 | -2.670876 | 0.03956356 | 1.217898
-0.11982 | 49333.99 | -2.927606 | 0.0424634 | 1.217898
-0.12978 | 49334.91 | -3.184594 | 0.04432904 | 1.217898
-0.14011 | 49334.87 | -3.451128 | 0.04424792 | 1.217898
-0.14968 | 49335.31 | -3.698053 | 0.04514018 | 1.217898
-0.16002 | 49333.84 | -3.964846 | 0.04215923 | 1.217898
-0.16997 | 49335.06 | -4.221576 | 0.04463322 | 1.217898
-0.17993 | 49334.79 | -4.478564 | 0.04408569 | 1.217898
-0.18988 | 49334.64 | -4.735293 | 0.04378151 | 1.217898
-0.19984 | 49336.16 | -4.992281 | 0.04686386 | 1.217898
-0.20979 | 49336.42 | -5.249011 | 0.04739111 | 1.217898
-0.21974 | 49335.74 | -5.505741 | 0.04601216 | 1.217898
-0.2297 | 49336.01 | -5.762729 | 0.04655968 | 1.217898
-0.23965 | 49335.54 | -6.019459 | 0.04560659 | 1.217898
-0.2496 | 49336.93 | -6.276189 | 0.04842532 | 1.217898
-0.25956 | 49336.08 | -6.533176 | 0.04670163 | 1.217898
-0.26989 | 49337.88 | -6.799711 | 0.05035178 | 1.217898
-0.27985 | 49338.77 | -7.056699 | 0.05215658 | 1.217898
-0.2898 | 49338.55 | -7.313429 | 0.05171045 | 1.217898
-0.29976 | 49338.12 | -7.570417 | 0.05083847 | 1.217898
-0.30971 | 49338.52 | -7.827146 | 0.05164961 | 1.217898
-0.31966 | 49339.28 | -8.083876 | 0.05319079 | 1.217898
-0.33 | 49339.27 | -8.350669 | 0.05317051 | 1.217898
-0.33995 | 49340.14 | -8.607399 | 0.05493475 | 1.217898
-0.34991 | 49340.02 | -8.864387 | 0.05469141 | 1.217898
-0.35986 | 49339.14 | -9.121116 | 0.05290689 | 1.217898
-0.36981 | 49339.28 | -9.377846 | 0.05319079 | 1.217898
-0.37977 | 49340.38 | -9.634834 | 0.05542144 | 1.217898
-0.38972 | 49342.48 | -9.891564 | 0.05967994 | 1.217898
-0.39968 | 49341.49 | -10.14855 | 0.05767236 | 1.217898
-0.40963 | 49341.88 | -10.40528 | 0.05846323 | 1.217898
-0.41958 | 49342.05 | -10.66201 | 0.05880796 | 1.217898
-0.42954 | 49341.97 | -10.919 | 0.05864573 | 1.217898
-0.43949 | 49342.55 | -11.17573 | 0.05982189 | 1.217898
-0.44944 | 49341.98 | -11.43246 | 0.05866601 | 1.217898
-0.4594 | 49343.33 | -11.68945 | 0.06140362 | 1.217898
-0.46935 | 49343.52 | -11.94618 | 0.06178892 | 1.217898
-0.47969 | 49343.44 | -12.21297 | 0.06162669 | 1.217898
-0.48964 | 49343.66 | -12.4697 | 0.06207282 | 1.217898
-0.4996 | 49344.45 | -12.72669 | 0.06367483 | 1.217898