## Sheet1
Kepco_Current_A | Resistance_Ohms | Magnetic_Field_G | MR_Ratio_Percent | Sensitivity_Ohms_per_G
-0.4996 | 45710.97 | -12.72669 | 0.1483242 | 2.635159
-0.48964 | 45710.24 | -12.4697 | 0.1467248 | 2.635159
-0.47969 | 45711.21 | -12.21297 | 0.14885 | 2.635159
-0.46973 | 45709.56 | -11.95598 | 0.145235 | 2.635159
-0.4594 | 45708.34 | -11.68945 | 0.1425621 | 2.635159
-0.44944 | 45710.3 | -11.43246 | 0.1468563 | 2.635159
-0.43949 | 45709.13 | -11.17573 | 0.1442929 | 2.635159
-0.42954 | 45708.45 | -10.919 | 0.1428031 | 2.635159
-0.41958 | 45706.87 | -10.66201 | 0.1393415 | 2.635159
-0.40963 | 45706.85 | -10.40528 | 0.1392976 | 2.635159
-0.39968 | 45703.7 | -10.14855 | 0.1323963 | 2.635159
-0.38972 | 45703.34 | -9.891564 | 0.1316076 | 2.635159
-0.37939 | 45703.93 | -9.625029 | 0.1329002 | 2.635159
-0.36981 | 45702.84 | -9.377846 | 0.1305121 | 2.635159
-0.35986 | 45703.14 | -9.121116 | 0.1311694 | 2.635159
-0.34991 | 45702.3 | -8.864387 | 0.129329 | 2.635159
-0.33957 | 45699.9 | -8.597594 | 0.1240709 | 2.635159
-0.32962 | 45701.47 | -8.340864 | 0.1275106 | 2.635159
-0.31966 | 45700.82 | -8.083876 | 0.1260865 | 2.635159
-0.30971 | 45699.73 | -7.827146 | 0.1236984 | 2.635159
-0.29976 | 45700.38 | -7.570417 | 0.1251225 | 2.635159
-0.2898 | 45699.35 | -7.313429 | 0.1228659 | 2.635159
-0.27985 | 45698.44 | -7.056699 | 0.1208721 | 2.635159
-0.26989 | 45696.98 | -6.799711 | 0.1176734 | 2.635159
-0.25956 | 45697.96 | -6.533176 | 0.1198205 | 2.635159
-0.2496 | 45695.93 | -6.276189 | 0.115373 | 2.635159
-0.24003 | 45694.84 | -6.029263 | 0.1129849 | 2.635159
-0.2297 | 45694.29 | -5.762729 | 0.1117799 | 2.635159
-0.21974 | 45694.29 | -5.505741 | 0.1117799 | 2.635159
-0.20979 | 45692.23 | -5.249011 | 0.1072666 | 2.635159
-0.19984 | 45692.4 | -4.992281 | 0.1076391 | 2.635159
-0.18988 | 45690.96 | -4.735293 | 0.1044842 | 2.635159
-0.17993 | 45689.77 | -4.478564 | 0.101877 | 2.635159
-0.16997 | 45689.51 | -4.221576 | 0.1013074 | 2.635159
-0.16002 | 45690.34 | -3.964846 | 0.1031258 | 2.635159
-0.14968 | 45688.65 | -3.698053 | 0.0994232 | 2.635159
-0.14011 | 45687.98 | -3.451128 | 0.0979553 | 2.635159
-0.12978 | 45688.27 | -3.184594 | 0.09859066 | 2.635159
-0.11982 | 45686.71 | -2.927606 | 0.09517285 | 2.635159
-0.10987 | 45685.93 | -2.670876 | 0.09346394 | 2.635159
-0.09992 | 45684.69 | -2.414146 | 0.09074722 | 2.635159
-0.08996 | 45684.27 | -2.157158 | 0.08982704 | 2.635159
-0.07962 | 45683.25 | -1.890366 | 0.08759232 | 2.635159
-0.07005 | 45683.03 | -1.64344 | 0.08711032 | 2.635159
-0.05972 | 45683.04 | -1.376906 | 0.08713223 | 2.635159
-0.05015 | 45682.1 | -1.129981 | 0.08507278 | 2.635159
-0.03981 | 45681.54 | -0.8631881 | 0.08384588 | 2.635159
-0.02986 | 45682.1 | -0.6064583 | 0.08507278 | 2.635159
-0.0199 | 45680.09 | -0.3494704 | 0.08066907 | 2.635159
-0.00995 | 45681.16 | -0.09274056 | 0.08301333 | 2.635159
0 | 45680.26 | 0.1639893 | 0.08104152 | 2.635159
0.01033 | 45678.68 | 0.4305239 | 0.07757989 | 2.635159
0.02029 | 45678.96 | 0.6875118 | 0.07819335 | 2.635159
0.03024 | 45677.68 | 0.9442416 | 0.07538899 | 2.635159
0.0402 | 45675.27 | 1.201229 | 0.07010891 | 2.635159
0.05015 | 45675.13 | 1.457959 | 0.06980219 | 2.635159
0.0601 | 45675.16 | 1.714689 | 0.06986791 | 2.635159
0.07006 | 45675.08 | 1.971677 | 0.06969264 | 2.635159
0.08001 | 45672.86 | 2.228407 | 0.06482883 | 2.635159
0.08997 | 45672.44 | 2.485395 | 0.06390866 | 2.635159
0.1003 | 45673.13 | 2.751929 | 0.06542038 | 2.635159
0.10988 | 45672.32 | 2.999112 | 0.06364575 | 2.635159
0.12021 | 45670.27 | 3.265647 | 0.05915439 | 2.635159
0.13017 | 45671.09 | 3.522635 | 0.06095094 | 2.635159
0.14012 | 45671.16 | 3.779365 | 0.0611043 | 2.635159
0.15008 | 45670.61 | 4.036353 | 0.0598993 | 2.635159
0.16003 | 45667.3 | 4.293082 | 0.05264741 | 2.635159
0.16999 | 45666.2 | 4.55007 | 0.05023742 | 2.635159
0.17994 | 45666.62 | 4.8068 | 0.0511576 | 2.635159
0.18989 | 45667 | 5.06353 | 0.05199014 | 2.635159
0.19985 | 45666.1 | 5.320518 | 0.05001833 | 2.635159
0.2098 | 45664.43 | 5.577248 | 0.04635952 | 2.635159
0.22014 | 45664.73 | 5.84404 | 0.04701679 | 2.635159
0.23009 | 45663.06 | 6.10077 | 0.04335798 | 2.635159
0.24005 | 45663.32 | 6.357758 | 0.04392762 | 2.635159
0.25 | 45662.23 | 6.614488 | 0.04153953 | 2.635159
0.25996 | 45662.18 | 6.871476 | 0.04142999 | 2.635159
0.26991 | 45661.52 | 7.128206 | 0.03998399 | 2.635159
0.27987 | 45660.13 | 7.385194 | 0.03693863 | 2.635159
0.28982 | 45659.41 | 7.641923 | 0.03536118 | 2.635159
0.29977 | 45659.05 | 7.898653 | 0.03457246 | 2.635159
0.31011 | 45659.51 | 8.165446 | 0.03558027 | 2.635159
0.32007 | 45658.04 | 8.422434 | 0.03235964 | 2.635159
0.32964 | 45656.4 | 8.669359 | 0.02876656 | 2.635159
0.33998 | 45654.74 | 8.936151 | 0.02512966 | 2.635159
0.34993 | 45655.05 | 9.192881 | 0.02580884 | 2.635159
0.35988 | 45654.42 | 9.449611 | 0.02442857 | 2.635159
0.36984 | 45653.43 | 9.706599 | 0.02225958 | 2.635159
0.37979 | 45652.05 | 9.963329 | 0.01923613 | 2.635159
0.38975 | 45653.36 | 10.22032 | 0.02210622 | 2.635159
0.3997 | 45652.58 | 10.47705 | 0.02039731 | 2.635159
0.40966 | 45651.03 | 10.73403 | 0.01700141 | 2.635159
0.41961 | 45650.38 | 10.99076 | 0.01557732 | 2.635159
0.42956 | 45649.21 | 11.24749 | 0.01301397 | 2.635159
0.43952 | 45648.44 | 11.50448 | 0.01132697 | 2.635159
0.44986 | 45648.05 | 11.77127 | 0.01047252 | 2.635159
0.45943 | 45648.31 | 12.0182 | 0.01104215 | 2.635159
0.46976 | 45646.84 | 12.28473 | 0.007821525 | 2.635159
0.47972 | 45646.86 | 12.54172 | 0.007865344 | 2.635159
0.48967 | 45644.96 | 12.79845 | 0.003702627 | 2.635159
0.49963 | 45643.27 | 13.05544 | 0 | 2.635159
0.48967 | 45644.74 | 12.79845 | 0.003220628 | 2.635159
0.47972 | 45646.61 | 12.54172 | 0.007317618 | 2.635159
0.46976 | 45647.24 | 12.28473 | 0.008697887 | 2.635159
0.45981 | 45647.78 | 12.028 | 0.009880975 | 2.635159
0.44947 | 45648.28 | 11.76121 | 0.01097643 | 2.635159
0.43952 | 45647.64 | 11.50448 | 0.009574248 | 2.635159
0.42956 | 45648.8 | 11.24749 | 0.0121157 | 2.635159
0.41961 | 45648.86 | 10.99076 | 0.01224715 | 2.635159
0.40966 | 45650.27 | 10.73403 | 0.01533632 | 2.635159
0.3997 | 45650.3 | 10.47705 | 0.01540205 | 2.635159
0.38975 | 45651.24 | 10.22032 | 0.0174615 | 2.635159
0.37979 | 45653.05 | 9.963329 | 0.02142704 | 2.635159
0.36984 | 45653.54 | 9.706599 | 0.02250058 | 2.635159
0.35988 | 45654.58 | 9.449611 | 0.02477912 | 2.635159
0.34993 | 45655.41 | 9.192881 | 0.02659757 | 2.635159
0.33998 | 45656.71 | 8.936151 | 0.02944574 | 2.635159
0.32964 | 45656.61 | 8.669359 | 0.02922665 | 2.635159
0.31968 | 45656.58 | 8.412371 | 0.02916093 | 2.635159
0.31011 | 45656.92 | 8.165446 | 0.02990583 | 2.635159
0.29977 | 45657.92 | 7.898653 | 0.03209674 | 2.635159
0.28982 | 45658.58 | 7.641923 | 0.03354273 | 2.635159
0.27948 | 45660.26 | 7.375131 | 0.03722345 | 2.635159
0.26991 | 45660.26 | 7.128206 | 0.03722345 | 2.635159
0.25996 | 45660.65 | 6.871476 | 0.0380779 | 2.635159
0.25 | 45662.21 | 6.614488 | 0.04149571 | 2.635159
0.24005 | 45662.84 | 6.357758 | 0.04287598 | 2.635159
0.23009 | 45663.79 | 6.10077 | 0.04495734 | 2.635159
0.22014 | 45663.16 | 5.84404 | 0.04357707 | 2.635159
0.21019 | 45664.38 | 5.587311 | 0.04624997 | 2.635159
0.19985 | 45664.57 | 5.320518 | 0.04666624 | 2.635159
0.18989 | 45666.4 | 5.06353 | 0.0506756 | 2.635159
0.17994 | 45666.24 | 4.8068 | 0.05032505 | 2.635159
0.16999 | 45666.9 | 4.55007 | 0.05177105 | 2.635159
0.16003 | 45668.2 | 4.293082 | 0.05461922 | 2.635159
0.15008 | 45669.87 | 4.036353 | 0.05827803 | 2.635159
0.14012 | 45669.31 | 3.779365 | 0.05705113 | 2.635159
0.13017 | 45669.74 | 3.522635 | 0.05799322 | 2.635159
0.11983 | 45670.63 | 3.255842 | 0.05994312 | 2.635159
0.10988 | 45670.49 | 2.999112 | 0.05963639 | 2.635159
0.09992 | 45672.23 | 2.742125 | 0.06344857 | 2.635159
0.08997 | 45672.04 | 2.485395 | 0.06303229 | 2.635159
0.08001 | 45672.67 | 2.228407 | 0.06441256 | 2.635159
0.07006 | 45673.64 | 1.971677 | 0.06653774 | 2.635159
0.0601 | 45674.85 | 1.714689 | 0.06918873 | 2.635159
0.05015 | 45675.27 | 1.457959 | 0.07010891 | 2.635159
0.0402 | 45678.03 | 1.201229 | 0.07615581 | 2.635159
0.03024 | 45678 | 0.9442416 | 0.07609008 | 2.635159
0.02029 | 45676.79 | 0.6875118 | 0.07343909 | 2.635159
0.01033 | 45677.72 | 0.4305239 | 0.07547663 | 2.635159
0 | 45678.65 | 0.1639893 | 0.07751417 | 2.635159
-0.00995 | 45680.56 | -0.09274056 | 0.08169879 | 2.635159
-0.0199 | 45681.09 | -0.3494704 | 0.08285997 | 2.635159
-0.03024 | 45682.15 | -0.616263 | 0.08518233 | 2.635159
-0.03981 | 45682.38 | -0.8631881 | 0.08568624 | 2.635159
-0.05015 | 45683.6 | -1.129981 | 0.08835914 | 2.635159
-0.0601 | 45683.39 | -1.386711 | 0.08789905 | 2.635159
-0.07005 | 45684.47 | -1.64344 | 0.09026522 | 2.635159
-0.08001 | 45684.28 | -1.900428 | 0.08984895 | 2.635159
-0.08996 | 45686.25 | -2.157158 | 0.09416503 | 2.635159
-0.09992 | 45686.12 | -2.414146 | 0.09388021 | 2.635159
-0.10987 | 45685.95 | -2.670876 | 0.09350776 | 2.635159
-0.11982 | 45687.32 | -2.927606 | 0.0965093 | 2.635159
-0.12978 | 45688.34 | -3.184594 | 0.09874402 | 2.635159
-0.13973 | 45690.63 | -3.441323 | 0.1037612 | 2.635159
-0.15007 | 45689.2 | -3.708116 | 0.1006282 | 2.635159
-0.16002 | 45690.46 | -3.964846 | 0.1033887 | 2.635159
-0.16997 | 45690.28 | -4.221576 | 0.1029944 | 2.635159
-0.17993 | 45691.34 | -4.478564 | 0.1053167 | 2.635159
-0.18988 | 45692.52 | -4.735293 | 0.107902 | 2.635159
-0.19984 | 45693.2 | -4.992281 | 0.1093918 | 2.635159
-0.20979 | 45693.42 | -5.249011 | 0.1098738 | 2.635159
-0.22013 | 45694.13 | -5.515804 | 0.1114294 | 2.635159
-0.2297 | 45695.43 | -5.762729 | 0.1142775 | 2.635159
-0.23965 | 45695.97 | -6.019459 | 0.1154606 | 2.635159
-0.24999 | 45696.3 | -6.286251 | 0.1161836 | 2.635159
-0.25994 | 45696.53 | -6.542981 | 0.1166875 | 2.635159
-0.26989 | 45697.18 | -6.799711 | 0.1181116 | 2.635159
-0.27985 | 45697.76 | -7.056699 | 0.1193823 | 2.635159
-0.2898 | 45698.85 | -7.313429 | 0.1217704 | 2.635159
-0.29976 | 45699.82 | -7.570417 | 0.1238956 | 2.635159
-0.30971 | 45700.01 | -7.827146 | 0.1243119 | 2.635159
-0.31966 | 45700.62 | -8.083876 | 0.1256483 | 2.635159
-0.32962 | 45700.73 | -8.340864 | 0.1258893 | 2.635159
-0.33995 | 45700.95 | -8.607399 | 0.1263713 | 2.635159
-0.34991 | 45703.45 | -8.864387 | 0.1318486 | 2.635159
-0.35986 | 45702.96 | -9.121116 | 0.130775 | 2.635159
-0.36981 | 45703.36 | -9.377846 | 0.1316514 | 2.635159
-0.37977 | 45704.37 | -9.634834 | 0.1338642 | 2.635159
-0.38972 | 45706.02 | -9.891564 | 0.1374792 | 2.635159
-0.39968 | 45705.5 | -10.14855 | 0.1363399 | 2.635159
-0.40963 | 45706.28 | -10.40528 | 0.1380488 | 2.635159
-0.41958 | 45706.31 | -10.66201 | 0.1381146 | 2.635159
-0.42954 | 45706.2 | -10.919 | 0.1378736 | 2.635159
-0.43949 | 45706.86 | -11.17573 | 0.1393196 | 2.635159
-0.44944 | 45708.11 | -11.43246 | 0.1420582 | 2.635159
-0.4594 | 45709.1 | -11.68945 | 0.1442272 | 2.635159
-0.46935 | 45709.65 | -11.94618 | 0.1454322 | 2.635159
-0.47931 | 45710.41 | -12.20316 | 0.1470973 | 2.635159
-0.48964 | 45709.9 | -12.4697 | 0.1459799 | 2.635159
-0.4996 | 45710.74 | -12.72669 | 0.1478203 | 2.635159