## Sheet1
Kepco_Current_A | Resistance_Ohms | Magnetic_Field_G | MR_Ratio_Percent | Sensitivity_Ohms_per_G
-0.4996 | 82332.21 | -12.72669 | 0.0971523 | 3.099434
-0.48964 | 82329.03 | -12.4697 | 0.09328615 | 3.099434
-0.47969 | 82330.57 | -12.21297 | 0.09515843 | 3.099434
-0.46973 | 82325.83 | -11.95598 | 0.08939568 | 3.099434
-0.45978 | 82329.45 | -11.69925 | 0.09379677 | 3.099434
-0.44983 | 82323.31 | -11.44252 | 0.08633193 | 3.099434
-0.43987 | 82324.84 | -11.18553 | 0.08819206 | 3.099434
-0.42954 | 82324.08 | -10.919 | 0.08726808 | 3.099434
-0.41958 | 82324.66 | -10.66201 | 0.08797322 | 3.099434
-0.40963 | 82321.6 | -10.40528 | 0.08425296 | 3.099434
-0.39968 | 82321.39 | -10.14855 | 0.08399765 | 3.099434
-0.38972 | 82321.41 | -9.891564 | 0.08402197 | 3.099434
-0.37977 | 82324.41 | -9.634834 | 0.08766928 | 3.099434
-0.36981 | 82318.91 | -9.377846 | 0.08098254 | 3.099434
-0.35986 | 82318.34 | -9.121116 | 0.08028955 | 3.099434
-0.34991 | 82317.66 | -8.864387 | 0.07946282 | 3.099434
-0.33995 | 82317.32 | -8.607399 | 0.07904946 | 3.099434
-0.33 | 82314.74 | -8.350669 | 0.07591277 | 3.099434
-0.31966 | 82317.02 | -8.083876 | 0.07868473 | 3.099434
-0.30971 | 82314.2 | -7.827146 | 0.07525625 | 3.099434
-0.29976 | 82313.16 | -7.570417 | 0.07399185 | 3.099434
-0.2898 | 82310.29 | -7.313429 | 0.07050259 | 3.099434
-0.27985 | 82313.74 | -7.056699 | 0.074697 | 3.099434
-0.26989 | 82312.61 | -6.799711 | 0.07332318 | 3.099434
-0.25956 | 82318.48 | -6.533176 | 0.08045976 | 3.099434
-0.24999 | 82310.6 | -6.286251 | 0.07087948 | 3.099434
-0.23965 | 82311.12 | -6.019459 | 0.07151168 | 3.099434
-0.2297 | 82309.52 | -5.762729 | 0.06956644 | 3.099434
-0.22013 | 82308.18 | -5.515804 | 0.06793731 | 3.099434
-0.20979 | 82307.43 | -5.249011 | 0.06702548 | 3.099434
-0.19984 | 82307.88 | -4.992281 | 0.06757258 | 3.099434
-0.18988 | 82308.32 | -4.735293 | 0.06810752 | 3.099434
-0.17993 | 82307.4 | -4.478564 | 0.06698901 | 3.099434
-0.16997 | 82306.64 | -4.221576 | 0.06606502 | 3.099434
-0.16002 | 82305.01 | -3.964846 | 0.06408331 | 3.099434
-0.14968 | 82305.99 | -3.698053 | 0.06527477 | 3.099434
-0.14011 | 82304.66 | -3.451128 | 0.06365779 | 3.099434
-0.12978 | 82303.38 | -3.184594 | 0.06210161 | 3.099434
-0.11982 | 82303.02 | -2.927606 | 0.06166393 | 3.099434
-0.10987 | 82299.71 | -2.670876 | 0.05763973 | 3.099434
-0.09992 | 82298.77 | -2.414146 | 0.0564969 | 3.099434
-0.08996 | 82300.19 | -2.157158 | 0.0582233 | 3.099434
-0.08001 | 82298.2 | -1.900428 | 0.05580391 | 3.099434
-0.07005 | 82297.52 | -1.64344 | 0.05497719 | 3.099434
-0.05972 | 82298.69 | -1.376906 | 0.05639964 | 3.099434
-0.05015 | 82293.41 | -1.129981 | 0.04998037 | 3.099434
-0.03981 | 82298.79 | -0.8631881 | 0.05652122 | 3.099434
-0.02986 | 82292.93 | -0.6064583 | 0.04939679 | 3.099434
-0.0199 | 82290.03 | -0.3494704 | 0.04587106 | 3.099434
-0.00995 | 82289.2 | -0.09274056 | 0.04486197 | 3.099434
0 | 82292.99 | 0.1639893 | 0.04946974 | 3.099434
0.01033 | 82294.38 | 0.4305239 | 0.05115966 | 3.099434
0.02029 | 82291.73 | 0.6875118 | 0.04793787 | 3.099434
0.03024 | 82290.88 | 0.9442416 | 0.04690446 | 3.099434
0.0402 | 82285.73 | 1.201229 | 0.04064324 | 3.099434
0.05015 | 82295.95 | 1.457959 | 0.05306842 | 3.099434
0.05972 | 82286.38 | 1.704884 | 0.04143349 | 3.099434
0.07006 | 82286.39 | 1.971677 | 0.04144565 | 3.099434
0.08001 | 82285.42 | 2.228407 | 0.04026635 | 3.099434
0.08997 | 82283.27 | 2.485395 | 0.03765244 | 3.099434
0.1003 | 82282.47 | 2.751929 | 0.03667983 | 3.099434
0.11026 | 82283.02 | 3.008917 | 0.0373485 | 3.099434
0.11983 | 82282.05 | 3.255842 | 0.0361692 | 3.099434
0.13017 | 82283.91 | 3.522635 | 0.03843054 | 3.099434
0.14012 | 82282.7 | 3.779365 | 0.03695945 | 3.099434
0.15008 | 82282.05 | 4.036353 | 0.0361692 | 3.099434
0.16003 | 82279.75 | 4.293082 | 0.03337293 | 3.099434
0.16999 | 82285.2 | 4.55007 | 0.03999888 | 3.099434
0.17994 | 82279.88 | 4.8068 | 0.03353098 | 3.099434
0.18989 | 82278.55 | 5.06353 | 0.031914 | 3.099434
0.20023 | 82278.41 | 5.330323 | 0.03174379 | 3.099434
0.2098 | 82277.66 | 5.577248 | 0.03083196 | 3.099434
0.22014 | 82275.65 | 5.84404 | 0.02838826 | 3.099434
0.23009 | 82272.57 | 6.10077 | 0.02464369 | 3.099434
0.24005 | 82279.61 | 6.357758 | 0.03320272 | 3.099434
0.25 | 82276.66 | 6.614488 | 0.02961619 | 3.099434
0.25996 | 82271.38 | 6.871476 | 0.02319692 | 3.099434
0.26991 | 82281.72 | 7.128206 | 0.035768 | 3.099434
0.27987 | 82270.92 | 7.385194 | 0.02263766 | 3.099434
0.28982 | 82270.13 | 7.641923 | 0.02167721 | 3.099434
0.30016 | 82268.33 | 7.908716 | 0.01948882 | 3.099434
0.30973 | 82266.56 | 8.155641 | 0.0173369 | 3.099434
0.32007 | 82262.98 | 8.422434 | 0.01298444 | 3.099434
0.33002 | 82263.77 | 8.679164 | 0.0139449 | 3.099434
0.33998 | 82265.93 | 8.936151 | 0.01657097 | 3.099434
0.34993 | 82266.13 | 9.192881 | 0.01681412 | 3.099434
0.35988 | 82260.63 | 9.449611 | 0.01012738 | 3.099434
0.36984 | 82263.63 | 9.706599 | 0.01377469 | 3.099434
0.37979 | 82264.55 | 9.963329 | 0.0148932 | 3.099434
0.38975 | 82260.57 | 10.22032 | 0.01005443 | 3.099434
0.3997 | 82261.45 | 10.47705 | 0.01112431 | 3.099434
0.40966 | 82260.95 | 10.73403 | 0.01051642 | 3.099434
0.41961 | 82262.3 | 10.99076 | 0.01215771 | 3.099434
0.42956 | 82259.87 | 11.24749 | 0.00920339 | 3.099434
0.4399 | 82260.91 | 11.51429 | 0.01046779 | 3.099434
0.44947 | 82257.62 | 11.76121 | 0.006467904 | 3.099434
0.45981 | 82257.22 | 12.028 | 0.005981596 | 3.099434
0.46976 | 82258.73 | 12.28473 | 0.007817411 | 3.099434
0.47972 | 82255.74 | 12.54172 | 0.004182254 | 3.099434
0.48967 | 82253.38 | 12.79845 | 0.001313033 | 3.099434
0.49963 | 82253.75 | 13.05544 | 0.001762869 | 3.099434
0.48967 | 82252.3 | 12.79845 | 0 | 3.099434
0.47972 | 82253.09 | 12.54172 | 0.0009604595 | 3.099434
0.46976 | 82256.14 | 12.28473 | 0.004668562 | 3.099434
0.45981 | 82257.55 | 12.028 | 0.0063828 | 3.099434
0.44986 | 82260.98 | 11.77127 | 0.0105529 | 3.099434
0.4399 | 82258.06 | 11.51429 | 0.007002844 | 3.099434
0.42956 | 82259.98 | 11.24749 | 0.009337125 | 3.099434
0.41961 | 82258.15 | 10.99076 | 0.007112263 | 3.099434
0.40966 | 82255.04 | 10.73403 | 0.003331214 | 3.099434
0.3997 | 82261.59 | 10.47705 | 0.01129452 | 3.099434
0.38975 | 82263.3 | 10.22032 | 0.01337349 | 3.099434
0.37979 | 82263.59 | 9.963329 | 0.01372606 | 3.099434
0.36984 | 82266.14 | 9.706599 | 0.01682628 | 3.099434
0.35988 | 82262.59 | 9.449611 | 0.01251029 | 3.099434
0.34993 | 82271.37 | 9.192881 | 0.02318476 | 3.099434
0.33998 | 82266.03 | 8.936151 | 0.01669254 | 3.099434
0.33002 | 82263.81 | 8.679164 | 0.01399353 | 3.099434
0.32007 | 82264.63 | 8.422434 | 0.01499046 | 3.099434
0.31011 | 82261.38 | 8.165446 | 0.0110392 | 3.099434
0.29977 | 82266.36 | 7.898653 | 0.01709375 | 3.099434
0.28982 | 82267.09 | 7.641923 | 0.01798126 | 3.099434
0.27987 | 82268.77 | 7.385194 | 0.02002376 | 3.099434
0.26991 | 82270.61 | 7.128206 | 0.02226078 | 3.099434
0.25996 | 82269.15 | 6.871476 | 0.02048575 | 3.099434
0.25 | 82278.32 | 6.614488 | 0.03163437 | 3.099434
0.24005 | 82273.79 | 6.357758 | 0.02612693 | 3.099434
0.22971 | 82271.44 | 6.090965 | 0.02326987 | 3.099434
0.22014 | 82280.34 | 5.84404 | 0.03409023 | 3.099434
0.2098 | 82274.35 | 5.577248 | 0.02680776 | 3.099434
0.20023 | 82275.05 | 5.330323 | 0.0276588 | 3.099434
0.18989 | 82275.69 | 5.06353 | 0.02843689 | 3.099434
0.17994 | 82282.54 | 4.8068 | 0.03676493 | 3.099434
0.16999 | 82275.55 | 4.55007 | 0.02826669 | 3.099434
0.16003 | 82276.38 | 4.293082 | 0.02927578 | 3.099434
0.15008 | 82276.98 | 4.036353 | 0.03000524 | 3.099434
0.14012 | 82278.45 | 3.779365 | 0.03179242 | 3.099434
0.13017 | 82279.73 | 3.522635 | 0.03334861 | 3.099434
0.12021 | 82277.85 | 3.265647 | 0.03106296 | 3.099434
0.11026 | 82279.66 | 3.008917 | 0.03326351 | 3.099434
0.09992 | 82280.7 | 2.742125 | 0.03452791 | 3.099434
0.08997 | 82280.99 | 2.485395 | 0.03488048 | 3.099434
0.08001 | 82288.83 | 2.228407 | 0.04441213 | 3.099434
0.07006 | 82288.59 | 1.971677 | 0.04412035 | 3.099434
0.05972 | 82289.14 | 1.704884 | 0.04478902 | 3.099434
0.05015 | 82282.2 | 1.457959 | 0.03635157 | 3.099434
0.0402 | 82289.32 | 1.201229 | 0.04500786 | 3.099434
0.03024 | 82284.84 | 0.9442416 | 0.0395612 | 3.099434
0.02029 | 82286.45 | 0.6875118 | 0.0415186 | 3.099434
0.00995 | 82287.3 | 0.4207191 | 0.042552 | 3.099434
0 | 82289.61 | 0.1639893 | 0.04536043 | 3.099434
-0.00995 | 82286.82 | -0.09274056 | 0.04196843 | 3.099434
-0.0199 | 82290.62 | -0.3494704 | 0.04658836 | 3.099434
-0.03024 | 82294.2 | -0.616263 | 0.05094082 | 3.099434
-0.03981 | 82290.49 | -0.8631881 | 0.04643031 | 3.099434
-0.05015 | 82295.78 | -1.129981 | 0.05286174 | 3.099434
-0.05972 | 82291.23 | -1.376906 | 0.04732998 | 3.099434
-0.07005 | 82292.51 | -1.64344 | 0.04888617 | 3.099434
-0.08001 | 82294.99 | -1.900428 | 0.05190128 | 3.099434
-0.08996 | 82296.48 | -2.157158 | 0.05371278 | 3.099434
-0.09992 | 82297.35 | -2.414146 | 0.0547705 | 3.099434
-0.10987 | 82294.89 | -2.670876 | 0.05177971 | 3.099434
-0.11982 | 82302.74 | -2.927606 | 0.06132351 | 3.099434
-0.12978 | 82296.63 | -3.184594 | 0.05389515 | 3.099434
-0.13973 | 82301.05 | -3.441323 | 0.05926886 | 3.099434
-0.15007 | 82306.03 | -3.708116 | 0.0653234 | 3.099434
-0.16002 | 82302.87 | -3.964846 | 0.06148156 | 3.099434
-0.16997 | 82301.76 | -4.221576 | 0.06013206 | 3.099434
-0.17993 | 82298.21 | -4.478564 | 0.05581607 | 3.099434
-0.1895 | 82301.48 | -4.725489 | 0.05979164 | 3.099434
-0.19984 | 82302.15 | -4.992281 | 0.06060621 | 3.099434
-0.20979 | 82302.91 | -5.249011 | 0.06153019 | 3.099434
-0.21974 | 82301.39 | -5.505741 | 0.05968222 | 3.099434
-0.2297 | 82302.18 | -5.762729 | 0.06064268 | 3.099434
-0.23965 | 82306.08 | -6.019459 | 0.06538419 | 3.099434
-0.24999 | 82307.64 | -6.286251 | 0.06728079 | 3.099434
-0.25994 | 82307.2 | -6.542981 | 0.06674585 | 3.099434
-0.26989 | 82307.65 | -6.799711 | 0.06729295 | 3.099434
-0.27985 | 82314.02 | -7.056699 | 0.07503742 | 3.099434
-0.2898 | 82311.43 | -7.313429 | 0.07188857 | 3.099434
-0.30014 | 82310.04 | -7.580221 | 0.07019864 | 3.099434
-0.30971 | 82308.56 | -7.827146 | 0.0683993 | 3.099434
-0.31966 | 82309.77 | -8.083876 | 0.06987039 | 3.099434
-0.33 | 82319.63 | -8.350669 | 0.08185789 | 3.099434
-0.33995 | 82312.72 | -8.607399 | 0.07345691 | 3.099434
-0.34991 | 82320.04 | -8.864387 | 0.08235636 | 3.099434
-0.35986 | 82311.9 | -9.121116 | 0.07245998 | 3.099434
-0.36981 | 82314.68 | -9.377846 | 0.07583982 | 3.099434
-0.37977 | 82314.34 | -9.634834 | 0.07542646 | 3.099434
-0.38972 | 82314.99 | -9.891564 | 0.07621671 | 3.099434
-0.39968 | 82318.38 | -10.14855 | 0.08033818 | 3.099434
-0.40963 | 82316.64 | -10.40528 | 0.07822274 | 3.099434
-0.41958 | 82315.25 | -10.66201 | 0.07653281 | 3.099434
-0.42954 | 82318.3 | -10.919 | 0.08024092 | 3.099434
-0.43987 | 82319.49 | -11.18553 | 0.08168769 | 3.099434
-0.44944 | 82319.58 | -11.43246 | 0.0817971 | 3.099434
-0.4594 | 82318.9 | -11.68945 | 0.08097038 | 3.099434
-0.46973 | 82324.57 | -11.95598 | 0.0878638 | 3.099434
-0.47969 | 82321.31 | -12.21297 | 0.08390039 | 3.099434
-0.48964 | 82321.58 | -12.4697 | 0.08422865 | 3.099434
-0.4996 | 82324.88 | -12.72669 | 0.08824069 | 3.099434