## Sheet1
Kepco_Current_A | Resistance_Ohms | Magnetic_Field_G | MR_Ratio_Percent | Sensitivity_Ohms_per_G
-2 | 61099.95 | -51.161 | 21.23732 | 104.4194
-1.9875 | 61063.57 | -50.848 | 21.16514 | 104.4194
-1.975 | 61025.85 | -50.521 | 21.09029 | 104.4194
-1.9625 | 60989.89 | -50.157 | 21.01894 | 104.4194
-1.95 | 60954.26 | -49.868 | 20.94824 | 104.4194
-1.9375 | 60919.4 | -49.571 | 20.87907 | 104.4194
-1.925 | 60882.27 | -49.222 | 20.80539 | 104.4194
-1.9125 | 60844.34 | -48.913 | 20.73013 | 104.4194
-1.9 | 60809.27 | -48.58 | 20.66054 | 104.4194
-1.8875 | 60770.32 | -48.26 | 20.58326 | 104.4194
-1.875 | 60734.75 | -47.923 | 20.51268 | 104.4194
-1.8625 | 60700.07 | -47.626 | 20.44386 | 104.4194
-1.85 | 60661 | -47.297 | 20.36634 | 104.4194
-1.8375 | 60626.49 | -46.971 | 20.29786 | 104.4194
-1.825 | 60588.02 | -46.662 | 20.22153 | 104.4194
-1.8125 | 60551.46 | -46.317 | 20.14899 | 104.4194
-1.8 | 60514.84 | -46.013 | 20.07632 | 104.4194
-1.7875 | 60477.9 | -45.721 | 20.00302 | 104.4194
-1.775 | 60438.14 | -45.374 | 19.92413 | 104.4194
-1.7625 | 60401.74 | -45.032 | 19.8519 | 104.4194
-1.75 | 60365.66 | -44.721 | 19.78031 | 104.4194
-1.7375 | 60331.08 | -44.418 | 19.7117 | 104.4194
-1.725 | 60290.1 | -44.083 | 19.63038 | 104.4194
-1.7125 | 60251.17 | -43.749 | 19.55314 | 104.4194
-1.7 | 60217.02 | -43.433 | 19.48537 | 104.4194
-1.6875 | 60181.57 | -43.117 | 19.41503 | 104.4194
-1.675 | 60143.79 | -42.805 | 19.34007 | 104.4194
-1.6625 | 60107.46 | -42.487 | 19.26798 | 104.4194
-1.65 | 60069 | -42.144 | 19.19167 | 104.4194
-1.6375 | 60030.41 | -41.835 | 19.11509 | 104.4194
-1.625 | 59995.24 | -41.508 | 19.04531 | 104.4194
-1.6125 | 59958.65 | -41.206 | 18.9727 | 104.4194
-1.6 | 59919.6 | -40.874 | 18.89522 | 104.4194
-1.5875 | 59881.9 | -40.532 | 18.82041 | 104.4194
-1.575 | 59848.4 | -40.215 | 18.75394 | 104.4194
-1.5625 | 59810.53 | -39.89 | 18.6788 | 104.4194
-1.55 | 59775.38 | -39.586 | 18.60905 | 104.4194
-1.5375 | 59740.65 | -39.25 | 18.54014 | 104.4194
-1.525 | 59702.85 | -38.95 | 18.46513 | 104.4194
-1.5125 | 59663.18 | -38.607 | 18.38642 | 104.4194
-1.5 | 59625.02 | -38.288 | 18.3107 | 104.4194
-1.4875 | 59588.8 | -37.955 | 18.23883 | 104.4194
-1.475 | 59553.68 | -37.656 | 18.16914 | 104.4194
-1.4625 | 59515.2 | -37.325 | 18.09279 | 104.4194
-1.45 | 59478.45 | -37.006 | 18.01987 | 104.4194
-1.4375 | 59446.44 | -36.712 | 17.95635 | 104.4194
-1.425 | 59405.19 | -36.367 | 17.8745 | 104.4194
-1.4125 | 59369.82 | -36.048 | 17.80432 | 104.4194
-1.4 | 59333.43 | -35.735 | 17.73211 | 104.4194
-1.3875 | 59294.54 | -35.397 | 17.65495 | 104.4194
-1.375 | 59260.25 | -35.086 | 17.58691 | 104.4194
-1.3625 | 59220.27 | -34.747 | 17.50758 | 104.4194
-1.35 | 59185.16 | -34.444 | 17.43791 | 104.4194
-1.3375 | 59143.2 | -34.11 | 17.35465 | 104.4194
-1.325 | 59110.31 | -33.794 | 17.28939 | 104.4194
-1.3125 | 59070.49 | -33.464 | 17.21038 | 104.4194
-1.3 | 59031.15 | -33.147 | 17.13232 | 104.4194
-1.2875 | 58998.09 | -32.845 | 17.06672 | 104.4194
-1.275 | 58959.6 | -32.499 | 16.99034 | 104.4194
-1.2625 | 58919.52 | -32.189 | 16.91081 | 104.4194
-1.25 | 58888.2 | -31.868 | 16.84867 | 104.4194
-1.2375 | 58849.9 | -31.542 | 16.77267 | 104.4194
-1.225 | 58812.64 | -31.22 | 16.69874 | 104.4194
-1.2125 | 58773.2 | -30.888 | 16.62048 | 104.4194
-1.2 | 58735.98 | -30.572 | 16.54663 | 104.4194
-1.1875 | 58699.36 | -30.28 | 16.47396 | 104.4194
-1.175 | 58661.86 | -29.953 | 16.39955 | 104.4194
-1.1625 | 58623.11 | -29.634 | 16.32266 | 104.4194
-1.15 | 58584.14 | -29.307 | 16.24534 | 104.4194
-1.1375 | 58545.14 | -28.965 | 16.16795 | 104.4194
-1.125 | 58506.81 | -28.652 | 16.0919 | 104.4194
-1.1125 | 58468.53 | -28.336 | 16.01594 | 104.4194
-1.1 | 58432.35 | -28.015 | 15.94415 | 104.4194
-1.0875 | 58391.89 | -27.679 | 15.86387 | 104.4194
-1.075 | 58356.55 | -27.38 | 15.79374 | 104.4194
-1.0625 | 58310.69 | -27.05 | 15.70275 | 104.4194
-1.05 | 58275.84 | -26.728 | 15.6336 | 104.4194
-1.0375 | 58241.39 | -26.421 | 15.56524 | 104.4194
-1.025 | 58195.49 | -26.089 | 15.47416 | 104.4194
-1.0125 | 58159.91 | -25.761 | 15.40356 | 104.4194
-1 | 58125.11 | -25.445 | 15.33451 | 104.4194
-0.9875 | 58087.96 | -25.141 | 15.2608 | 104.4194
-0.975 | 58044.05 | -24.806 | 15.17367 | 104.4194
-0.9625 | 58001.44 | -24.454 | 15.08912 | 104.4194
-0.95 | 57965.7 | -24.17 | 15.0182 | 104.4194
-0.9375 | 57928.77 | -23.85 | 14.94492 | 104.4194
-0.925 | 57888.88 | -23.519 | 14.86577 | 104.4194
-0.9125 | 57846.84 | -23.178 | 14.78235 | 104.4194
-0.9 | 57809.07 | -22.888 | 14.70741 | 104.4194
-0.8875 | 57770.22 | -22.541 | 14.63032 | 104.4194
-0.875 | 57733.07 | -22.254 | 14.55661 | 104.4194
-0.8625 | 57696.82 | -21.931 | 14.48468 | 104.4194
-0.85 | 57657.78 | -21.603 | 14.40721 | 104.4194
-0.8375 | 57616.93 | -21.261 | 14.32616 | 104.4194
-0.825 | 57581.61 | -20.948 | 14.25607 | 104.4194
-0.8125 | 57538.89 | -20.625 | 14.17131 | 104.4194
-0.8 | 57506.26 | -20.317 | 14.10656 | 104.4194
-0.7875 | 57467.46 | -20.0096 | 14.02957 | 104.4194
-0.775 | 57433.21 | -19.7027 | 13.96161 | 104.4194
-0.7625 | 57393.25 | -19.376 | 13.88232 | 104.4194
-0.75 | 57358.66 | -19.056 | 13.81368 | 104.4194
-0.7375 | 57319.42 | -18.721 | 13.73582 | 104.4194
-0.725 | 57281.51 | -18.4117 | 13.6606 | 104.4194
-0.7125 | 57247.06 | -18.0902 | 13.59224 | 104.4194
-0.7 | 57212.35 | -17.7838 | 13.52337 | 104.4194
-0.6875 | 57172.05 | -17.4667 | 13.4434 | 104.4194
-0.675 | 57135.43 | -17.1354 | 13.37074 | 104.4194
-0.6625 | 57098.01 | -16.8075 | 13.29649 | 104.4194
-0.65 | 57062.7 | -16.4925 | 13.22643 | 104.4194
-0.6375 | 57025.69 | -16.1648 | 13.15299 | 104.4194
-0.625 | 56990.16 | -15.8444 | 13.08249 | 104.4194
-0.6125 | 56952.16 | -15.5219 | 13.00709 | 104.4194
-0.6 | 56914.73 | -15.1987 | 12.93282 | 104.4194
-0.5875 | 56879.24 | -14.8687 | 12.8624 | 104.4194
-0.575 | 56844.87 | -14.5555 | 12.7942 | 104.4194
-0.5625 | 56809.25 | -14.2295 | 12.72352 | 104.4194
-0.55 | 56772.48 | -13.9299 | 12.65056 | 104.4194
-0.5375 | 56735.25 | -13.5865 | 12.57669 | 104.4194
-0.525 | 56700.3 | -13.2749 | 12.50734 | 104.4194
-0.5125 | 56663.92 | -12.9589 | 12.43515 | 104.4194
-0.5 | 56629.65 | -12.6492 | 12.36715 | 104.4194
-0.4875 | 56593.82 | -12.3037 | 12.29605 | 104.4194
-0.475 | 56561.32 | -12.004 | 12.23157 | 104.4194
-0.4625 | 56523.76 | -11.6641 | 12.15704 | 104.4194
-0.45 | 56491.87 | -11.3457 | 12.09376 | 104.4194
-0.4375 | 56457.36 | -11.039 | 12.02528 | 104.4194
-0.425 | 56419.02 | -10.7001 | 11.94921 | 104.4194
-0.4125 | 56386.11 | -10.379 | 11.88391 | 104.4194
-0.4 | 56352.76 | -10.0585 | 11.81773 | 104.4194
-0.3875 | 56315.83 | -9.727 | 11.74445 | 104.4194
-0.375 | 56279.67 | -9.4275 | 11.6727 | 104.4194
-0.3625 | 56245.75 | -9.1026 | 11.6054 | 104.4194
-0.35 | 56210.82 | -8.7874 | 11.53609 | 104.4194
-0.3375 | 56176.55 | -8.4652 | 11.46809 | 104.4194
-0.325 | 56141.17 | -8.1388 | 11.39789 | 104.4194
-0.3125 | 56104.39 | -7.8067 | 11.3249 | 104.4194
-0.3 | 56069.43 | -7.4915 | 11.25554 | 104.4194
-0.2875 | 56035.8 | -7.1655 | 11.18881 | 104.4194
-0.275 | 56002.23 | -6.8362 | 11.12219 | 104.4194
-0.2625 | 55966.77 | -6.5283 | 11.05183 | 104.4194
-0.25 | 55933.24 | -6.2118 | 10.9853 | 104.4194
-0.2375 | 55895.95 | -5.8821 | 10.91131 | 104.4194
-0.225 | 55865.8 | -5.5609 | 10.85148 | 104.4194
-0.2125 | 55828.41 | -5.2429 | 10.77729 | 104.4194
-0.2 | 55795.76 | -4.9285 | 10.71251 | 104.4194
-0.1875 | 55764.32 | -4.6216 | 10.65012 | 104.4194
-0.175 | 55728.1 | -4.2989 | 10.57825 | 104.4194
-0.1625 | 55691.84 | -3.9602 | 10.5063 | 104.4194
-0.15 | 55660.88 | -3.6504 | 10.44487 | 104.4194
-0.1375 | 55624.58 | -3.3086 | 10.37284 | 104.4194
-0.125 | 55593.32 | -2.9883 | 10.31082 | 104.4194
-0.1125 | 55557.23 | -2.6668 | 10.2392 | 104.4194
-0.1 | 55524.64 | -2.3498 | 10.17454 | 104.4194
-0.0875 | 55491.5 | -2.0403 | 10.10878 | 104.4194
-0.075 | 55459.24 | -1.73515 | 10.04477 | 104.4194
-0.0625 | 55425.14 | -1.40075 | 9.977106 | 104.4194
-0.05 | 55393.98 | -1.09427 | 9.915277 | 104.4194
-0.0375 | 55358.43 | -0.7599 | 9.844737 | 104.4194
-0.025 | 55323.96 | -0.4413 | 9.77634 | 104.4194
-0.0125 | 55289.42 | -0.11434 | 9.707804 | 104.4194
0 | 55258.36 | 0.1961 | 9.646173 | 104.4194
0.0125 | 55227.4 | 0.50883 | 9.584741 | 104.4194
0.025 | 55191.69 | 0.83724 | 9.513884 | 104.4194
0.0375 | 55162.25 | 1.15056 | 9.455467 | 104.4194
0.05 | 55127.76 | 1.4829 | 9.387031 | 104.4194
0.0625 | 55096.2 | 1.78113 | 9.324408 | 104.4194
0.075 | 55061.02 | 2.10503 | 9.254602 | 104.4194
0.0875 | 55030.45 | 2.4371 | 9.193944 | 104.4194
0.1 | 54997.07 | 2.76502 | 9.12771 | 104.4194
0.1125 | 54964.46 | 3.0796 | 9.063003 | 104.4194
0.125 | 54931.28 | 3.4065 | 8.997166 | 104.4194
0.1375 | 54898.9 | 3.735 | 8.932916 | 104.4194
0.15 | 54864.65 | 4.0534 | 8.864956 | 104.4194
0.1625 | 54833.78 | 4.3506 | 8.803702 | 104.4194
0.175 | 54800.57 | 4.7041 | 8.737805 | 104.4194
0.1875 | 54765.75 | 5.0393 | 8.668714 | 104.4194
0.2 | 54736.46 | 5.3254 | 8.610595 | 104.4194
0.2125 | 54703.96 | 5.6429 | 8.546107 | 104.4194
0.225 | 54671.31 | 5.9563 | 8.481322 | 104.4194
0.2375 | 54641.47 | 6.2635 | 8.422112 | 104.4194
0.25 | 54609.48 | 6.6024 | 8.358636 | 104.4194
0.2625 | 54580.31 | 6.9073 | 8.300755 | 104.4194
0.275 | 54546.34 | 7.2426 | 8.23335 | 104.4194
0.2875 | 54516.59 | 7.5508 | 8.174319 | 104.4194
0.3 | 54482.55 | 7.873 | 8.106775 | 104.4194
0.3125 | 54453.25 | 8.1743 | 8.048637 | 104.4194
0.325 | 54419.22 | 8.5111 | 7.981113 | 104.4194
0.3375 | 54389.13 | 8.8179 | 7.921407 | 104.4194
0.35 | 54356.05 | 9.1615 | 7.855768 | 104.4194
0.3625 | 54326.27 | 9.4548 | 7.796677 | 104.4194
0.375 | 54292.31 | 9.782 | 7.729293 | 104.4194
0.3875 | 54262.18 | 10.0851 | 7.669507 | 104.4194
0.4 | 54229.38 | 10.4403 | 7.604424 | 104.4194
0.4125 | 54197.73 | 10.738 | 7.541623 | 104.4194
0.425 | 54165.15 | 11.0623 | 7.476976 | 104.4194
0.4375 | 54131.29 | 11.3948 | 7.409789 | 104.4194
0.45 | 54100.69 | 11.7016 | 7.349071 | 104.4194
0.4625 | 54070.29 | 12.0045 | 7.28875 | 104.4194
0.475 | 54037.64 | 12.3472 | 7.223965 | 104.4194
0.4875 | 54007.83 | 12.6555 | 7.164814 | 104.4194
0.5 | 53976.09 | 12.9933 | 7.101834 | 104.4194
0.5125 | 53944.85 | 13.2907 | 7.039846 | 104.4194
0.525 | 53913.05 | 13.6184 | 6.976747 | 104.4194
0.5375 | 53881.79 | 13.9354 | 6.91472 | 104.4194
0.55 | 53850.52 | 14.2662 | 6.852673 | 104.4194
0.5625 | 53820.29 | 14.577 | 6.792689 | 104.4194
0.575 | 53787.95 | 14.8918 | 6.728518 | 104.4194
0.5875 | 53756.98 | 15.2125 | 6.667066 | 104.4194
0.6 | 53725.18 | 15.5491 | 6.603967 | 104.4194
0.6125 | 53695.53 | 15.8488 | 6.545134 | 104.4194
0.625 | 53662.6 | 16.1837 | 6.479793 | 104.4194
0.6375 | 53632.52 | 16.4946 | 6.420107 | 104.4194
0.65 | 53601.44 | 16.8091 | 6.358437 | 104.4194
0.6625 | 53571.15 | 17.1316 | 6.298334 | 104.4194
0.675 | 53539.45 | 17.4392 | 6.235433 | 104.4194
0.6875 | 53510.47 | 17.7848 | 6.17793 | 104.4194
0.7 | 53479.04 | 18.1028 | 6.115565 | 104.4194
0.7125 | 53449.36 | 18.4089 | 6.056672 | 104.4194
0.725 | 53418.01 | 18.7468 | 5.994466 | 104.4194
0.7375 | 53388.22 | 19.0473 | 5.935356 | 104.4194
0.75 | 53354.66 | 19.3804 | 5.868764 | 104.4194
0.7625 | 53326.7 | 19.6758 | 5.813285 | 104.4194
0.775 | 53294.78 | 20.0123 | 5.749948 | 104.4194
0.7875 | 53269.03 | 20.3406 | 5.698853 | 104.4194
0.8 | 53235.38 | 20.6569 | 5.632084 | 104.4194
0.8125 | 53206.44 | 20.9592 | 5.574659 | 104.4194
0.825 | 53176.52 | 21.3027 | 5.515291 | 104.4194
0.8375 | 53145.25 | 21.6006 | 5.453243 | 104.4194
0.85 | 53114.86 | 21.9228 | 5.392942 | 104.4194
0.8625 | 53084.48 | 22.2782 | 5.332661 | 104.4194
0.875 | 53053.68 | 22.5779 | 5.271546 | 104.4194
0.8875 | 53025.45 | 22.8772 | 5.215531 | 104.4194
0.9 | 52993.35 | 23.2147 | 5.151836 | 104.4194
0.9125 | 52966.73 | 23.5257 | 5.099016 | 104.4194
0.925 | 52934.88 | 23.85 | 5.035818 | 104.4194
0.9375 | 52904.52 | 24.1888 | 4.975576 | 104.4194
0.95 | 52875.68 | 24.4894 | 4.91835 | 104.4194
0.9625 | 52848.78 | 24.7937 | 4.864974 | 104.4194
0.975 | 52818.95 | 25.1317 | 4.805784 | 104.4194
0.9875 | 52787.28 | 25.4698 | 4.742943 | 104.4194
1 | 52758.33 | 25.7768 | 4.685499 | 104.4194
1.0125 | 52729.6 | 26.0783 | 4.628492 | 104.4194
1.025 | 52701.02 | 26.4123 | 4.571782 | 104.4194
1.0375 | 52669.77 | 26.7308 | 4.509774 | 104.4194
1.05 | 52641.21 | 27.0565 | 4.453104 | 104.4194
1.0625 | 52613.63 | 27.37 | 4.398379 | 104.4194
1.075 | 52582.01 | 27.6932 | 4.335637 | 104.4194
1.0875 | 52553.34 | 28.0109 | 4.278748 | 104.4194
1.1 | 52523.51 | 28.3404 | 4.219558 | 104.4194
1.1125 | 52495.55 | 28.6345 | 4.164079 | 104.4194
1.125 | 52464.51 | 28.9803 | 4.102488 | 104.4194
1.1375 | 52434.95 | 29.289 | 4.043834 | 104.4194
1.15 | 52406.44 | 29.6169 | 3.987263 | 104.4194
1.1625 | 52375.78 | 29.9521 | 3.926426 | 104.4194
1.175 | 52349.92 | 30.268 | 3.875113 | 104.4194
1.1875 | 52318.57 | 30.609 | 3.812907 | 104.4194
1.2 | 52290.33 | 30.922 | 3.756872 | 104.4194
1.2125 | 52263.05 | 31.214 | 3.702742 | 104.4194
1.225 | 52233.14 | 31.544 | 3.643393 | 104.4194
1.2375 | 52204.78 | 31.852 | 3.58712 | 104.4194
1.25 | 52175.96 | 32.18 | 3.529934 | 104.4194
1.2625 | 52147.86 | 32.497 | 3.474176 | 104.4194
1.275 | 52120.41 | 32.808 | 3.419709 | 104.4194
1.2875 | 52090.4 | 33.156 | 3.360162 | 104.4194
1.3 | 52062.57 | 33.476 | 3.30494 | 104.4194
1.3125 | 52034.65 | 33.781 | 3.24954 | 104.4194
1.325 | 52006.15 | 34.112 | 3.192989 | 104.4194
1.3375 | 51977.64 | 34.405 | 3.136418 | 104.4194
1.35 | 51948.2 | 34.756 | 3.078002 | 104.4194
1.3625 | 51921.38 | 35.074 | 3.024784 | 104.4194
1.375 | 51890.72 | 35.396 | 2.963947 | 104.4194
1.3875 | 51863.97 | 35.699 | 2.910869 | 104.4194
1.4 | 51833.65 | 36.026 | 2.850707 | 104.4194
1.4125 | 51805 | 36.378 | 2.793858 | 104.4194
1.425 | 51776.09 | 36.668 | 2.736493 | 104.4194
1.4375 | 51748.03 | 37.014 | 2.680815 | 104.4194
1.45 | 51719.7 | 37.312 | 2.624602 | 104.4194
1.4625 | 51692.07 | 37.628 | 2.569777 | 104.4194
1.475 | 51661.56 | 37.976 | 2.509238 | 104.4194
1.4875 | 51634.47 | 38.269 | 2.455484 | 104.4194
1.5 | 51605.4 | 38.603 | 2.397802 | 104.4194
1.5125 | 51577.54 | 38.904 | 2.342521 | 104.4194
1.525 | 51547.68 | 39.24 | 2.283272 | 104.4194
1.5375 | 51519.44 | 39.58 | 2.227237 | 104.4194
1.55 | 51492.43 | 39.885 | 2.173642 | 104.4194
1.5625 | 51463.92 | 40.191 | 2.117071 | 104.4194
1.575 | 51432.93 | 40.528 | 2.05558 | 104.4194
1.5875 | 51405.83 | 40.843 | 2.001806 | 104.4194
1.6 | 51377 | 41.18 | 1.944601 | 104.4194
1.6125 | 51349.18 | 41.502 | 1.889399 | 104.4194
1.625 | 51320.66 | 41.828 | 1.832808 | 104.4194
1.6375 | 51291.43 | 42.105 | 1.774809 | 104.4194
1.65 | 51263.2 | 42.456 | 1.718793 | 104.4194
1.6625 | 51229.55 | 42.793 | 1.652024 | 104.4194
1.675 | 51201.64 | 43.091 | 1.596643 | 104.4194
1.6875 | 51172.75 | 43.434 | 1.539318 | 104.4194
1.7 | 51144.45 | 43.738 | 1.483164 | 104.4194
1.7125 | 51116.59 | 44.046 | 1.427883 | 104.4194
1.725 | 51082.55 | 44.374 | 1.360339 | 104.4194
1.7375 | 51050.18 | 44.725 | 1.296109 | 104.4194
1.75 | 51022 | 45.028 | 1.240193 | 104.4194
1.7625 | 50991.4 | 45.338 | 1.179475 | 104.4194
1.775 | 50960.23 | 45.67 | 1.117626 | 104.4194
1.7875 | 50930.77 | 46 | 1.059171 | 104.4194
1.8 | 50899.88 | 46.314 | 0.9978773 | 104.4194
1.8125 | 50869.46 | 46.612 | 0.9375165 | 104.4194
1.825 | 50834.48 | 46.942 | 0.8681076 | 104.4194
1.8375 | 50803.92 | 47.246 | 0.807469 | 104.4194
1.85 | 50773.61 | 47.584 | 0.7473265 | 104.4194
1.8625 | 50742.48 | 47.907 | 0.685557 | 104.4194
1.875 | 50714.78 | 48.225 | 0.6305933 | 104.4194
1.8875 | 50684.95 | 48.53 | 0.5714033 | 104.4194
1.9 | 50646.25 | 48.863 | 0.494613 | 104.4194
1.9125 | 50613.59 | 49.191 | 0.4298075 | 104.4194
1.925 | 50575.56 | 49.501 | 0.3543466 | 104.4194
1.9375 | 50542.26 | 49.848 | 0.2882712 | 104.4194
1.95 | 50513.36 | 50.161 | 0.2309265 | 104.4194
1.9625 | 50485.57 | 50.472 | 0.1757843 | 104.4194
1.975 | 50456.27 | 50.788 | 0.1176459 | 104.4194
1.9875 | 50423.95 | 51.134 | 0.05351511 | 104.4194
2 | 50396.98 | 51.42 | 0 | 104.4194
1.9875 | 50417.48 | 51.122 | 0.04067704 | 104.4194
1.975 | 50442.06 | 50.808 | 0.0894498 | 104.4194
1.9625 | 50470.47 | 50.482 | 0.1458222 | 104.4194
1.95 | 50492.95 | 50.14 | 0.1904281 | 104.4194
1.9375 | 50517.54 | 49.826 | 0.2392207 | 104.4194
1.925 | 50543.42 | 49.518 | 0.290573 | 104.4194
1.9125 | 50567.01 | 49.201 | 0.3373813 | 104.4194
1.9 | 50594.22 | 48.856 | 0.3913727 | 104.4194
1.8875 | 50620.96 | 48.516 | 0.4444314 | 104.4194
1.875 | 50645.94 | 48.211 | 0.4939979 | 104.4194
1.8625 | 50671.42 | 47.92 | 0.5445564 | 104.4194
1.85 | 50697.92 | 47.575 | 0.597139 | 104.4194
1.8375 | 50726.11 | 47.243 | 0.6530748 | 104.4194
1.825 | 50751.36 | 46.937 | 0.7031771 | 104.4194
1.8125 | 50779.2 | 46.597 | 0.7584185 | 104.4194
1.8 | 50803.07 | 46.275 | 0.8057824 | 104.4194
1.7875 | 50828 | 45.972 | 0.8552497 | 104.4194
1.775 | 50855.09 | 45.646 | 0.9090029 | 104.4194
1.7625 | 50883.94 | 45.311 | 0.9662484 | 104.4194
1.75 | 50911.93 | 45.002 | 1.021787 | 104.4194
1.7375 | 50935.64 | 44.697 | 1.068834 | 104.4194
1.725 | 50962.32 | 44.357 | 1.121774 | 104.4194
1.7125 | 50990.62 | 44.031 | 1.177928 | 104.4194
1.7 | 51017.74 | 43.706 | 1.23174 | 104.4194
1.6875 | 51045.06 | 43.409 | 1.28595 | 104.4194
1.675 | 51075.61 | 43.075 | 1.346569 | 104.4194
1.6625 | 51102.88 | 42.759 | 1.400679 | 104.4194
1.65 | 51135.07 | 42.444 | 1.464552 | 104.4194
1.6375 | 51164.15 | 42.094 | 1.522254 | 104.4194
1.625 | 51192.84 | 41.784 | 1.579182 | 104.4194
1.6125 | 51221.05 | 41.484 | 1.635158 | 104.4194
1.6 | 51250.8 | 41.134 | 1.694189 | 104.4194
1.5875 | 51283.11 | 40.805 | 1.7583 | 104.4194
1.575 | 51312 | 40.494 | 1.815625 | 104.4194
1.5625 | 51347.18 | 40.163 | 1.88543 | 104.4194
1.55 | 51377.51 | 39.845 | 1.945613 | 104.4194
1.5375 | 51407.46 | 39.547 | 2.005041 | 104.4194
1.525 | 51439.58 | 39.21 | 2.068775 | 104.4194
1.5125 | 51469.61 | 38.864 | 2.128362 | 104.4194
1.5 | 51503.4 | 38.582 | 2.195409 | 104.4194
1.4875 | 51534.9 | 38.232 | 2.257913 | 104.4194
1.475 | 51567.2 | 37.93 | 2.322004 | 104.4194
1.4625 | 51597.77 | 37.602 | 2.382663 | 104.4194
1.45 | 51631.45 | 37.287 | 2.449492 | 104.4194
1.4375 | 51662.95 | 36.973 | 2.511996 | 104.4194
1.425 | 51696.42 | 36.643 | 2.578408 | 104.4194
1.4125 | 51731.46 | 36.33 | 2.647936 | 104.4194
1.4 | 51769.3 | 36.001 | 2.72302 | 104.4194
1.3875 | 51801.38 | 35.651 | 2.786675 | 104.4194
1.375 | 51831.61 | 35.363 | 2.846659 | 104.4194
1.3625 | 51867.33 | 35.032 | 2.917536 | 104.4194
1.35 | 51897.91 | 34.724 | 2.978214 | 104.4194
1.3375 | 51927.93 | 34.391 | 3.037781 | 104.4194
1.325 | 51956.41 | 34.063 | 3.094293 | 104.4194
1.3125 | 51989.09 | 33.725 | 3.159138 | 104.4194
1.3 | 52018.27 | 33.434 | 3.217038 | 104.4194
1.2875 | 52046.74 | 33.126 | 3.273529 | 104.4194
1.275 | 52084.14 | 32.78 | 3.34774 | 104.4194
1.2625 | 52117.85 | 32.462 | 3.414629 | 104.4194
1.25 | 52149.09 | 32.129 | 3.476617 | 104.4194
1.2375 | 52181.89 | 31.8 | 3.5417 | 104.4194
1.225 | 52210.61 | 31.51 | 3.598688 | 104.4194
1.2125 | 52240.58 | 31.17 | 3.658156 | 104.4194
1.2 | 52267.48 | 30.865 | 3.711532 | 104.4194
1.1875 | 52296.11 | 30.54 | 3.768341 | 104.4194
1.175 | 52327.4 | 30.214 | 3.830428 | 104.4194
1.1625 | 52358 | 29.918 | 3.891146 | 104.4194
1.15 | 52387.27 | 29.577 | 3.949225 | 104.4194
1.1375 | 52417.58 | 29.233 | 4.009367 | 104.4194
1.125 | 52446.82 | 28.92 | 4.067387 | 104.4194
1.1125 | 52481.49 | 28.607 | 4.13618 | 104.4194
1.1 | 52511.39 | 28.281 | 4.195509 | 104.4194
1.0875 | 52547.09 | 27.956 | 4.266347 | 104.4194
1.075 | 52575.27 | 27.646 | 4.322263 | 104.4194
1.0625 | 52611.19 | 27.309 | 4.393537 | 104.4194
1.05 | 52642.19 | 27.012 | 4.455049 | 104.4194
1.0375 | 52673.1 | 26.673 | 4.516382 | 104.4194
1.025 | 52703.63 | 26.366 | 4.576961 | 104.4194
1.0125 | 52735.14 | 26.034 | 4.639484 | 104.4194
1 | 52761.65 | 25.725 | 4.692087 | 104.4194
0.9875 | 52794.53 | 25.408 | 4.757329 | 104.4194
0.975 | 52826.95 | 25.079 | 4.821658 | 104.4194
0.9625 | 52857.03 | 24.721 | 4.881344 | 104.4194
0.95 | 52887.18 | 24.438 | 4.941169 | 104.4194
0.9375 | 52915.09 | 24.115 | 4.996549 | 104.4194
0.925 | 52945.72 | 23.793 | 5.057327 | 104.4194
0.9125 | 52976.36 | 23.444 | 5.118124 | 104.4194
0.9 | 53005.13 | 23.133 | 5.175211 | 104.4194
0.8875 | 53038.11 | 22.831 | 5.240651 | 104.4194
0.875 | 53064.78 | 22.489 | 5.293571 | 104.4194
0.8625 | 53092.95 | 22.208 | 5.349467 | 104.4194
0.85 | 53123.87 | 21.86 | 5.41082 | 104.4194
0.8375 | 53156.83 | 21.53 | 5.476221 | 104.4194
0.825 | 53187.54 | 21.214 | 5.537157 | 104.4194
0.8125 | 53219.39 | 20.877 | 5.600355 | 104.4194
0.8 | 53247.75 | 20.579 | 5.656629 | 104.4194
0.7875 | 53279.01 | 20.243 | 5.718656 | 104.4194
0.775 | 53309.81 | 19.9079 | 5.779771 | 104.4194
0.7625 | 53342.17 | 19.5803 | 5.843981 | 104.4194
0.75 | 53371.52 | 19.288 | 5.902219 | 104.4194
0.7375 | 53403.33 | 18.9636 | 5.965338 | 104.4194
0.725 | 53431.63 | 18.6408 | 6.021492 | 104.4194
0.7125 | 53463.33 | 18.3102 | 6.084392 | 104.4194
0.7 | 53492.43 | 18.0103 | 6.142134 | 104.4194
0.6875 | 53522.2 | 17.6801 | 6.201205 | 104.4194
0.675 | 53554.34 | 17.356 | 6.264979 | 104.4194
0.6625 | 53586.25 | 17.0243 | 6.328296 | 104.4194
0.65 | 53616.69 | 16.7031 | 6.388696 | 104.4194
0.6375 | 53650.23 | 16.3843 | 6.455248 | 104.4194
0.625 | 53679.82 | 16.0792 | 6.513962 | 104.4194
0.6125 | 53711.86 | 15.737 | 6.577537 | 104.4194
0.6 | 53742.07 | 15.4266 | 6.637481 | 104.4194
0.5875 | 53773.22 | 15.0987 | 6.69929 | 104.4194
0.575 | 53806.14 | 14.777 | 6.764612 | 104.4194
0.5625 | 53837.6 | 14.4467 | 6.827036 | 104.4194
0.55 | 53866.89 | 14.1313 | 6.885155 | 104.4194
0.5375 | 53899.64 | 13.8059 | 6.950139 | 104.4194
0.525 | 53930 | 13.494 | 7.01038 | 104.4194
0.5125 | 53962.69 | 13.1879 | 7.075245 | 104.4194
0.5 | 53993.13 | 12.8575 | 7.135646 | 104.4194
0.4875 | 54025.73 | 12.5345 | 7.200332 | 104.4194
0.475 | 54055.55 | 12.2126 | 7.259502 | 104.4194
0.4625 | 54088.18 | 11.885 | 7.324248 | 104.4194
0.45 | 54117.75 | 11.5768 | 7.382923 | 104.4194
0.4375 | 54148.55 | 11.2615 | 7.444037 | 104.4194
0.425 | 54184.46 | 10.9319 | 7.515292 | 104.4194
0.4125 | 54215.24 | 10.6007 | 7.576367 | 104.4194
0.4 | 54248.08 | 10.2978 | 7.641529 | 104.4194
0.3875 | 54280.66 | 9.9478 | 7.706176 | 104.4194
0.375 | 54312.94 | 9.6504 | 7.770228 | 104.4194
0.3625 | 54346.83 | 9.3121 | 7.837474 | 104.4194
0.35 | 54376.37 | 9.0125 | 7.896088 | 104.4194
0.3375 | 54411.18 | 8.6778 | 7.96516 | 104.4194
0.325 | 54441.89 | 8.3695 | 8.026096 | 104.4194
0.3125 | 54474.13 | 8.0234 | 8.090068 | 104.4194
0.3 | 54504.34 | 7.7251 | 8.150012 | 104.4194
0.2875 | 54539.35 | 7.3991 | 8.219481 | 104.4194
0.275 | 54572.29 | 7.0802 | 8.284842 | 104.4194
0.2625 | 54604.05 | 6.7325 | 8.347861 | 104.4194
0.25 | 54634.98 | 6.4344 | 8.409234 | 104.4194
0.2375 | 54669.21 | 6.1046 | 8.477155 | 104.4194
0.225 | 54700.55 | 5.7947 | 8.539341 | 104.4194
0.2125 | 54735.4 | 5.4491 | 8.608492 | 104.4194
0.2 | 54765.09 | 5.1557 | 8.667404 | 104.4194
0.1875 | 54796.48 | 4.8484 | 8.72969 | 104.4194
0.175 | 54831.42 | 4.5153 | 8.799019 | 104.4194
0.1625 | 54865.21 | 4.1539 | 8.866067 | 104.4194
0.15 | 54898.77 | 3.8617 | 8.932658 | 104.4194
0.1375 | 54929.41 | 3.5324 | 8.993456 | 104.4194
0.125 | 54964.1 | 3.2228 | 9.062289 | 104.4194
0.1125 | 54996.56 | 2.8811 | 9.126698 | 104.4194
0.1 | 55027.2 | 2.5855 | 9.187495 | 104.4194
0.0875 | 55061.72 | 2.2651 | 9.255991 | 104.4194
0.075 | 55093.4 | 1.93092 | 9.318852 | 104.4194
0.0625 | 55127.81 | 1.60045 | 9.38713 | 104.4194
0.05 | 55159.48 | 1.29248 | 9.449971 | 104.4194
0.0375 | 55194.93 | 0.96834 | 9.520313 | 104.4194
0.025 | 55224.86 | 0.64281 | 9.579701 | 104.4194
0.0125 | 55258.53 | 0.31283 | 9.646511 | 104.4194
0 | 55290.46 | -0.00437 | 9.709868 | 104.4194
-0.0125 | 55323.98 | -0.30698 | 9.776379 | 104.4194
-0.025 | 55359.21 | -0.62916 | 9.846284 | 104.4194
-0.0375 | 55390.64 | -0.94402 | 9.908649 | 104.4194
-0.05 | 55425.36 | -1.2968 | 9.977542 | 104.4194
-0.0625 | 55457.28 | -1.58554 | 10.04088 | 104.4194
-0.075 | 55493.13 | -1.92462 | 10.11201 | 104.4194
-0.0875 | 55524.38 | -2.22561 | 10.17402 | 104.4194
-0.1 | 55560.02 | -2.56104 | 10.24474 | 104.4194
-0.1125 | 55589.75 | -2.87187 | 10.30373 | 104.4194
-0.125 | 55626.52 | -3.2107 | 10.37669 | 104.4194
-0.1375 | 55659.03 | -3.5145 | 10.4412 | 104.4194
-0.15 | 55694.29 | -3.8296 | 10.51117 | 104.4194
-0.1625 | 55726.89 | -4.1681 | 10.57585 | 104.4194
-0.175 | 55761.08 | -4.4771 | 10.64369 | 104.4194
-0.1875 | 55797.46 | -4.8067 | 10.71588 | 104.4194
-0.2 | 55831.06 | -5.1183 | 10.78255 | 104.4194
-0.2125 | 55862.72 | -5.4186 | 10.84537 | 104.4194
-0.225 | 55898.57 | -5.7536 | 10.91651 | 104.4194
-0.2375 | 55928.35 | -6.067 | 10.9756 | 104.4194
-0.25 | 55962.91 | -6.3906 | 11.04417 | 104.4194
-0.2625 | 55995.7 | -6.6831 | 11.10924 | 104.4194
-0.275 | 56030.19 | -7.0406 | 11.17767 | 104.4194
-0.2875 | 56061.76 | -7.3214 | 11.24032 | 104.4194
-0.3 | 56095.81 | -7.6641 | 11.30788 | 104.4194
-0.3125 | 56128.24 | -7.9614 | 11.37223 | 104.4194
-0.325 | 56163.12 | -8.2899 | 11.44144 | 104.4194
-0.3375 | 56196.81 | -8.6092 | 11.50829 | 104.4194
-0.35 | 56231.55 | -8.9395 | 11.57722 | 104.4194
-0.3625 | 56265.86 | -9.2335 | 11.6453 | 104.4194
-0.375 | 56300.1 | -9.583 | 11.71324 | 104.4194
-0.3875 | 56333.38 | -9.8819 | 11.77928 | 104.4194
-0.4 | 56369.32 | -10.2054 | 11.85059 | 104.4194
-0.4125 | 56401.92 | -10.5128 | 11.91528 | 104.4194
-0.425 | 56439.62 | -10.8542 | 11.99008 | 104.4194
-0.4375 | 56472.13 | -11.1722 | 12.05459 | 104.4194
-0.45 | 56506.95 | -11.4808 | 12.12368 | 104.4194
-0.4625 | 56540.07 | -11.792 | 12.1894 | 104.4194
-0.475 | 56577.91 | -12.113 | 12.26448 | 104.4194
-0.4875 | 56611 | -12.4247 | 12.33014 | 104.4194
-0.5 | 56646.16 | -12.7495 | 12.39991 | 104.4194
-0.5125 | 56678.08 | -13.0678 | 12.46325 | 104.4194
-0.525 | 56714.51 | -13.3997 | 12.53553 | 104.4194
-0.5375 | 56750.3 | -13.7231 | 12.60655 | 104.4194
-0.55 | 56783.58 | -14.0478 | 12.67258 | 104.4194
-0.5625 | 56819.18 | -14.3574 | 12.74322 | 104.4194
-0.575 | 56855.11 | -14.6845 | 12.81452 | 104.4194
-0.5875 | 56888.83 | -14.9921 | 12.88143 | 104.4194
-0.6 | 56925.77 | -15.3289 | 12.95472 | 104.4194
-0.6125 | 56960.46 | -15.6421 | 13.02356 | 104.4194
-0.625 | 56995.12 | -15.9534 | 13.09233 | 104.4194
-0.6375 | 57031.33 | -16.2536 | 13.16418 | 104.4194
-0.65 | 57068.37 | -16.6014 | 13.23768 | 104.4194
-0.6625 | 57102.74 | -16.9022 | 13.30588 | 104.4194
-0.675 | 57137.73 | -17.2367 | 13.37531 | 104.4194
-0.6875 | 57176.29 | -17.5749 | 13.45182 | 104.4194
-0.7 | 57209.59 | -17.8724 | 13.51789 | 104.4194
-0.7125 | 57246.64 | -18.203 | 13.59141 | 104.4194
-0.725 | 57283.55 | -18.5221 | 13.66465 | 104.4194
-0.7375 | 57315.38 | -18.8121 | 13.72781 | 104.4194
-0.75 | 57354.69 | -19.1535 | 13.80581 | 104.4194
-0.7625 | 57388.86 | -19.4804 | 13.87361 | 104.4194
-0.775 | 57425.06 | -19.7956 | 13.94544 | 104.4194
-0.7875 | 57461.91 | -20.1017 | 14.01856 | 104.4194
-0.8 | 57500.73 | -20.4441 | 14.09559 | 104.4194
-0.8125 | 57534.31 | -20.744 | 14.16222 | 104.4194
-0.825 | 57572.19 | -21.0915 | 14.23738 | 104.4194
-0.8375 | 57606.98 | -21.3819 | 14.30641 | 104.4194
-0.85 | 57646.86 | -21.7194 | 14.38554 | 104.4194
-0.8625 | 57684.63 | -22.0546 | 14.46049 | 104.4194
-0.875 | 57719.75 | -22.3706 | 14.53018 | 104.4194
-0.8875 | 57755.99 | -22.6839 | 14.60209 | 104.4194
-0.9 | 57793.31 | -22.9969 | 14.67614 | 104.4194
-0.9125 | 57827.97 | -23.3055 | 14.74491 | 104.4194
-0.925 | 57865.29 | -23.6352 | 14.81896 | 104.4194
-0.9375 | 57903.54 | -23.9687 | 14.89486 | 104.4194
-0.95 | 57939.32 | -24.2796 | 14.96586 | 104.4194
-0.9625 | 57975.41 | -24.5696 | 15.03747 | 104.4194
-0.975 | 58018.16 | -24.9236 | 15.1223 | 104.4194
-0.9875 | 58055.87 | -25.2616 | 15.19712 | 104.4194
-1 | 58090.21 | -25.5665 | 15.26526 | 104.4194
-1.0125 | 58127.31 | -25.8848 | 15.33888 | 104.4194
-1.025 | 58168.34 | -26.2055 | 15.42029 | 104.4194
-1.0375 | 58204.8 | -26.5512 | 15.49263 | 104.4194
-1.05 | 58243.96 | -26.8298 | 15.57034 | 104.4194
-1.0625 | 58279.86 | -27.1599 | 15.64157 | 104.4194
-1.075 | 58318.58 | -27.4842 | 15.7184 | 104.4194
-1.0875 | 58356.99 | -27.7954 | 15.79462 | 104.4194
-1.1 | 58397.17 | -28.131 | 15.87434 | 104.4194
-1.1125 | 58432.98 | -28.4496 | 15.9454 | 104.4194
-1.125 | 58474.26 | -28.7622 | 16.02731 | 104.4194
-1.1375 | 58509.27 | -29.0768 | 16.09678 | 104.4194
-1.15 | 58546.87 | -29.4001 | 16.17139 | 104.4194
-1.1625 | 58589.46 | -29.7308 | 16.25589 | 104.4194
-1.175 | 58627.34 | -30.036 | 16.33106 | 104.4194
-1.1875 | 58665.01 | -30.36 | 16.4058 | 104.4194
-1.2 | 58704.94 | -30.68 | 16.48504 | 104.4194
-1.2125 | 58742.2 | -30.978 | 16.55897 | 104.4194
-1.225 | 58782.82 | -31.296 | 16.63957 | 104.4194
-1.2375 | 58819.3 | -31.624 | 16.71195 | 104.4194
-1.25 | 58858.91 | -31.956 | 16.79055 | 104.4194
-1.2625 | 58894.8 | -32.258 | 16.86176 | 104.4194
-1.275 | 58936.07 | -32.579 | 16.94365 | 104.4194
-1.2875 | 58975.74 | -32.904 | 17.02237 | 104.4194
-1.3 | 59011.15 | -33.212 | 17.09263 | 104.4194
-1.3125 | 59049.18 | -33.534 | 17.16809 | 104.4194
-1.325 | 59087.63 | -33.861 | 17.24439 | 104.4194
-1.3375 | 59123.66 | -34.193 | 17.31588 | 104.4194
-1.35 | 59162.87 | -34.51 | 17.39368 | 104.4194
-1.3625 | 59198.43 | -34.829 | 17.46424 | 104.4194
-1.375 | 59238.72 | -35.167 | 17.54419 | 104.4194
-1.3875 | 59275.39 | -35.45 | 17.61695 | 104.4194
-1.4 | 59313.61 | -35.813 | 17.69279 | 104.4194
-1.4125 | 59351.04 | -36.145 | 17.76706 | 104.4194
-1.425 | 59387.74 | -36.428 | 17.83988 | 104.4194
-1.4375 | 59426.02 | -36.764 | 17.91584 | 104.4194
-1.45 | 59463.37 | -37.072 | 17.98995 | 104.4194
-1.4625 | 59499.13 | -37.395 | 18.0609 | 104.4194
-1.475 | 59540.46 | -37.71 | 18.14291 | 104.4194
-1.4875 | 59576.53 | -38.028 | 18.21448 | 104.4194
-1.5 | 59613.1 | -38.36 | 18.28705 | 104.4194
-1.5125 | 59650.14 | -38.671 | 18.36054 | 104.4194
-1.525 | 59686.5 | -39.004 | 18.43269 | 104.4194
-1.5375 | 59729.94 | -39.333 | 18.51889 | 104.4194
-1.55 | 59765.63 | -39.642 | 18.58971 | 104.4194
-1.5625 | 59801.89 | -39.967 | 18.66165 | 104.4194
-1.575 | 59840.83 | -40.298 | 18.73892 | 104.4194
-1.5875 | 59876.77 | -40.593 | 18.81023 | 104.4194
-1.6 | 59917.69 | -40.923 | 18.89143 | 104.4194
-1.6125 | 59956.2 | -41.266 | 18.96784 | 104.4194
-1.625 | 59992.64 | -41.561 | 19.04015 | 104.4194
-1.6375 | 60028.29 | -41.884 | 19.11089 | 104.4194
-1.65 | 60068.1 | -42.2 | 19.18988 | 104.4194
-1.6625 | 60107.68 | -42.536 | 19.26842 | 104.4194
-1.675 | 60142.17 | -42.855 | 19.33685 | 104.4194
-1.6875 | 60184.75 | -43.167 | 19.42134 | 104.4194
-1.7 | 60216.31 | -43.494 | 19.48397 | 104.4194
-1.7125 | 60253.39 | -43.805 | 19.55754 | 104.4194
-1.725 | 60292.97 | -44.126 | 19.63608 | 104.4194
-1.7375 | 60332 | -44.457 | 19.71352 | 104.4194
-1.75 | 60364.69 | -44.777 | 19.77839 | 104.4194
-1.7625 | 60402.81 | -45.101 | 19.85403 | 104.4194
-1.775 | 60440.91 | -45.416 | 19.92963 | 104.4194
-1.7875 | 60480.6 | -45.771 | 20.00838 | 104.4194
-1.8 | 60513.77 | -46.07 | 20.0742 | 104.4194
-1.8125 | 60551.74 | -46.356 | 20.14954 | 104.4194
-1.825 | 60590.58 | -46.693 | 20.22661 | 104.4194
-1.8375 | 60628.12 | -46.997 | 20.3011 | 104.4194
-1.85 | 60664.76 | -47.353 | 20.3738 | 104.4194
-1.8625 | 60705.29 | -47.696 | 20.45422 | 104.4194
-1.875 | 60740.83 | -47.982 | 20.52474 | 104.4194
-1.8875 | 60776.67 | -48.309 | 20.59586 | 104.4194
-1.9 | 60814.73 | -48.65 | 20.67138 | 104.4194
-1.9125 | 60852.63 | -48.958 | 20.74658 | 104.4194
-1.925 | 60888.75 | -49.27 | 20.81825 | 104.4194
-1.9375 | 60927.72 | -49.602 | 20.89558 | 104.4194
-1.95 | 60963.34 | -49.915 | 20.96626 | 104.4194
-1.9625 | 61000.74 | -50.218 | 21.04047 | 104.4194
-1.975 | 61036.31 | -50.577 | 21.11105 | 104.4194
-1.9875 | 61077.45 | -50.896 | 21.19268 | 104.4194
-2 | 61112.5 | -51.2 | 21.26223 | 104.4194