## Sheet1
Kepco_Current_A | Resistance_Ohms | Magnetic_Field_G | MR_Ratio_Percent | Sensitivity_Ohms_per_G
-0.4996 | 35794.99 | -12.72669 | 0.008409705 | 0.3444246
-0.48964 | 35792.84 | -12.4697 | 0.002402773 | 0.3444246
-0.47931 | 35792.89 | -12.20316 | 0.002542469 | 0.3444246
-0.46973 | 35793.19 | -11.95598 | 0.003380646 | 0.3444246
-0.4594 | 35791.98 | -11.68945 | 0 | 0.3444246
-0.44944 | 35792.18 | -11.43246 | 0.0005587844 | 0.3444246
-0.43949 | 35793.68 | -11.17573 | 0.004749667 | 0.3444246
-0.42954 | 35793.62 | -10.919 | 0.004582032 | 0.3444246
-0.41958 | 35793.67 | -10.66201 | 0.004721728 | 0.3444246
-0.40963 | 35793.78 | -10.40528 | 0.00502906 | 0.3444246
-0.39968 | 35793.5 | -10.14855 | 0.004246761 | 0.3444246
-0.38972 | 35794.18 | -9.891564 | 0.006146628 | 0.3444246
-0.37977 | 35794.16 | -9.634834 | 0.00609075 | 0.3444246
-0.36981 | 35793.68 | -9.377846 | 0.004749667 | 0.3444246
-0.35948 | 35793.73 | -9.111312 | 0.004889363 | 0.3444246
-0.34991 | 35794.02 | -8.864387 | 0.005699601 | 0.3444246
-0.33957 | 35794.03 | -8.597594 | 0.00572754 | 0.3444246
-0.32962 | 35794.23 | -8.340864 | 0.006286324 | 0.3444246
-0.31966 | 35794.93 | -8.083876 | 0.00824207 | 0.3444246
-0.30971 | 35795.12 | -7.827146 | 0.008772915 | 0.3444246
-0.29976 | 35794.14 | -7.570417 | 0.006034871 | 0.3444246
-0.2898 | 35794.84 | -7.313429 | 0.007990617 | 0.3444246
-0.27985 | 35794.83 | -7.056699 | 0.007962678 | 0.3444246
-0.26989 | 35793.82 | -6.799711 | 0.005140816 | 0.3444246
-0.25956 | 35793.86 | -6.533176 | 0.005252573 | 0.3444246
-0.2496 | 35794.21 | -6.276189 | 0.006230446 | 0.3444246
-0.23965 | 35794.81 | -6.019459 | 0.007906799 | 0.3444246
-0.2297 | 35793.35 | -5.762729 | 0.003827673 | 0.3444246
-0.21974 | 35793.25 | -5.505741 | 0.003548281 | 0.3444246
-0.20979 | 35794.95 | -5.249011 | 0.008297948 | 0.3444246
-0.19984 | 35795.18 | -4.992281 | 0.00894055 | 0.3444246
-0.18988 | 35794.38 | -4.735293 | 0.006705413 | 0.3444246
-0.17993 | 35794.07 | -4.478564 | 0.005839297 | 0.3444246
-0.16959 | 35794.21 | -4.211771 | 0.006230446 | 0.3444246
-0.16002 | 35794.53 | -3.964846 | 0.007124501 | 0.3444246
-0.14968 | 35794.68 | -3.698053 | 0.007543589 | 0.3444246
-0.14011 | 35794.57 | -3.451128 | 0.007236258 | 0.3444246
-0.12978 | 35794.91 | -3.184594 | 0.008186191 | 0.3444246
-0.11982 | 35795.33 | -2.927606 | 0.009359639 | 0.3444246
-0.10987 | 35795.59 | -2.670876 | 0.01008606 | 0.3444246
-0.09992 | 35795.48 | -2.414146 | 0.009778727 | 0.3444246
-0.08996 | 35794.41 | -2.157158 | 0.00678923 | 0.3444246
-0.08001 | 35795.13 | -1.900428 | 0.008800854 | 0.3444246
-0.07005 | 35794.96 | -1.64344 | 0.008325888 | 0.3444246
-0.0601 | 35795.34 | -1.386711 | 0.009387578 | 0.3444246
-0.04976 | 35794.69 | -1.119918 | 0.007571529 | 0.3444246
-0.03981 | 35795.19 | -0.8631881 | 0.00896849 | 0.3444246
-0.02986 | 35796.13 | -0.6064583 | 0.01159478 | 0.3444246
-0.0199 | 35794.86 | -0.3494704 | 0.008046495 | 0.3444246
-0.00995 | 35795.45 | -0.09274056 | 0.009694909 | 0.3444246
0 | 35796.13 | 0.1639893 | 0.01159478 | 0.3444246
0.01033 | 35797.18 | 0.4305239 | 0.01452839 | 0.3444246
0.02029 | 35795.99 | 0.6875118 | 0.01120363 | 0.3444246
0.03024 | 35796.27 | 0.9442416 | 0.01198593 | 0.3444246
0.0402 | 35796.03 | 1.201229 | 0.01131538 | 0.3444246
0.05015 | 35796.84 | 1.457959 | 0.01357846 | 0.3444246
0.0601 | 35795.77 | 1.714689 | 0.01058896 | 0.3444246
0.07006 | 35795.65 | 1.971677 | 0.01025369 | 0.3444246
0.08001 | 35796.69 | 2.228407 | 0.01315937 | 0.3444246
0.08997 | 35797.13 | 2.485395 | 0.0143887 | 0.3444246
0.09992 | 35796.69 | 2.742125 | 0.01315937 | 0.3444246
0.10988 | 35796.72 | 2.999112 | 0.01324319 | 0.3444246
0.12021 | 35797.59 | 3.265647 | 0.0156739 | 0.3444246
0.12978 | 35797.5 | 3.512572 | 0.01542245 | 0.3444246
0.14012 | 35797.05 | 3.779365 | 0.01416518 | 0.3444246
0.15008 | 35797.61 | 4.036353 | 0.01572978 | 0.3444246
0.16003 | 35797.22 | 4.293082 | 0.01464015 | 0.3444246
0.16999 | 35797.16 | 4.55007 | 0.01447252 | 0.3444246
0.17994 | 35797.94 | 4.8068 | 0.01665178 | 0.3444246
0.18989 | 35797.68 | 5.06353 | 0.01592536 | 0.3444246
0.20023 | 35797.9 | 5.330323 | 0.01654002 | 0.3444246
0.21019 | 35797.06 | 5.587311 | 0.01419312 | 0.3444246
0.22014 | 35799.13 | 5.84404 | 0.01997654 | 0.3444246
0.23009 | 35798.36 | 6.10077 | 0.01782522 | 0.3444246
0.23967 | 35797.99 | 6.347953 | 0.01679147 | 0.3444246
0.25 | 35798.48 | 6.614488 | 0.01816049 | 0.3444246
0.25996 | 35798.79 | 6.871476 | 0.01902661 | 0.3444246
0.26991 | 35797.83 | 7.128206 | 0.01634444 | 0.3444246
0.27987 | 35798.64 | 7.385194 | 0.01860752 | 0.3444246
0.28982 | 35799.18 | 7.641923 | 0.02011624 | 0.3444246
0.29977 | 35798.37 | 7.898653 | 0.01785316 | 0.3444246
0.31011 | 35799.66 | 8.165446 | 0.02145732 | 0.3444246
0.31968 | 35798.46 | 8.412371 | 0.01810461 | 0.3444246
0.33002 | 35798.93 | 8.679164 | 0.01941776 | 0.3444246
0.33998 | 35799.7 | 8.936151 | 0.02156908 | 0.3444246
0.34993 | 35799.01 | 9.192881 | 0.01964127 | 0.3444246
0.35988 | 35799.39 | 9.449611 | 0.02070296 | 0.3444246
0.36984 | 35799.87 | 9.706599 | 0.02204404 | 0.3444246
0.37979 | 35800.86 | 9.963329 | 0.02481003 | 0.3444246
0.38975 | 35799.87 | 10.22032 | 0.02204404 | 0.3444246
0.3997 | 35799.83 | 10.47705 | 0.02193229 | 0.3444246
0.40966 | 35799.47 | 10.73403 | 0.02092648 | 0.3444246
0.41999 | 35799.22 | 11.00057 | 0.020228 | 0.3444246
0.42956 | 35799.28 | 11.24749 | 0.02039563 | 0.3444246
0.43952 | 35799.27 | 11.50448 | 0.02036769 | 0.3444246
0.44947 | 35798.89 | 11.76121 | 0.019306 | 0.3444246
0.45981 | 35799.13 | 12.028 | 0.01997654 | 0.3444246
0.46976 | 35799.41 | 12.28473 | 0.02075884 | 0.3444246
0.47972 | 35799.28 | 12.54172 | 0.02039563 | 0.3444246
0.48967 | 35799.13 | 12.79845 | 0.01997654 | 0.3444246
0.49963 | 35799.15 | 13.05544 | 0.02003242 | 0.3444246
0.48967 | 35798.79 | 12.79845 | 0.01902661 | 0.3444246
0.47972 | 35799.01 | 12.54172 | 0.01964127 | 0.3444246
0.46976 | 35798.41 | 12.28473 | 0.01796492 | 0.3444246
0.45981 | 35798.41 | 12.028 | 0.01796492 | 0.3444246
0.44947 | 35798.57 | 11.76121 | 0.01841195 | 0.3444246
0.43952 | 35799.26 | 11.50448 | 0.02033975 | 0.3444246
0.42956 | 35798.91 | 11.24749 | 0.01936188 | 0.3444246
0.41961 | 35798.8 | 10.99076 | 0.01905455 | 0.3444246
0.40966 | 35799.11 | 10.73403 | 0.01992066 | 0.3444246
0.3997 | 35799.01 | 10.47705 | 0.01964127 | 0.3444246
0.38975 | 35799.22 | 10.22032 | 0.020228 | 0.3444246
0.37979 | 35798.38 | 9.963329 | 0.0178811 | 0.3444246
0.36984 | 35797.48 | 9.706599 | 0.01536657 | 0.3444246
0.35988 | 35798.57 | 9.449611 | 0.01841195 | 0.3444246
0.34993 | 35798.45 | 9.192881 | 0.01807668 | 0.3444246
0.33998 | 35798.54 | 8.936151 | 0.01832813 | 0.3444246
0.33002 | 35798.25 | 8.679164 | 0.01751789 | 0.3444246
0.32007 | 35798.83 | 8.422434 | 0.01913837 | 0.3444246
0.31011 | 35798.56 | 8.165446 | 0.01838401 | 0.3444246
0.30016 | 35797.57 | 7.908716 | 0.01561802 | 0.3444246
0.28982 | 35798.67 | 7.641923 | 0.01869134 | 0.3444246
0.27987 | 35798.54 | 7.385194 | 0.01832813 | 0.3444246
0.26991 | 35798.42 | 7.128206 | 0.01799286 | 0.3444246
0.25996 | 35798.86 | 6.871476 | 0.01922218 | 0.3444246
0.25 | 35798.79 | 6.614488 | 0.01902661 | 0.3444246
0.24005 | 35798.3 | 6.357758 | 0.01765759 | 0.3444246
0.23009 | 35798.36 | 6.10077 | 0.01782522 | 0.3444246
0.21976 | 35798.39 | 5.834236 | 0.01790904 | 0.3444246
0.2098 | 35798.3 | 5.577248 | 0.01765759 | 0.3444246
0.20023 | 35797.58 | 5.330323 | 0.01564596 | 0.3444246
0.18989 | 35797.61 | 5.06353 | 0.01572978 | 0.3444246
0.17994 | 35798.27 | 4.8068 | 0.01757377 | 0.3444246
0.16999 | 35797.99 | 4.55007 | 0.01679147 | 0.3444246
0.16003 | 35797.9 | 4.293082 | 0.01654002 | 0.3444246
0.15008 | 35797.79 | 4.036353 | 0.01623269 | 0.3444246
0.14012 | 35797.71 | 3.779365 | 0.01600917 | 0.3444246
0.13017 | 35798.13 | 3.522635 | 0.01718262 | 0.3444246
0.12021 | 35798.14 | 3.265647 | 0.01721056 | 0.3444246
0.11026 | 35797.4 | 3.008917 | 0.01514306 | 0.3444246
0.09992 | 35797.18 | 2.742125 | 0.01452839 | 0.3444246
0.08997 | 35796.51 | 2.485395 | 0.01265647 | 0.3444246
0.08001 | 35797.8 | 2.228407 | 0.01626063 | 0.3444246
0.07006 | 35797.89 | 1.971677 | 0.01651208 | 0.3444246
0.0601 | 35797.12 | 1.714689 | 0.01436076 | 0.3444246
0.05015 | 35797.21 | 1.457959 | 0.01461221 | 0.3444246
0.0402 | 35796.75 | 1.201229 | 0.01332701 | 0.3444246
0.03024 | 35797.23 | 0.9442416 | 0.01466809 | 0.3444246
0.02029 | 35796.44 | 0.6875118 | 0.01246089 | 0.3444246
0.01033 | 35796.71 | 0.4305239 | 0.01321525 | 0.3444246
0 | 35795.83 | 0.1639893 | 0.0107566 | 0.3444246
-0.00995 | 35796.31 | -0.09274056 | 0.01209768 | 0.3444246
-0.0199 | 35796.17 | -0.3494704 | 0.01170653 | 0.3444246
-0.02986 | 35796.13 | -0.6064583 | 0.01159478 | 0.3444246
-0.03981 | 35795.95 | -0.8631881 | 0.01109187 | 0.3444246
-0.05015 | 35796 | -1.129981 | 0.01123157 | 0.3444246
-0.0601 | 35795.96 | -1.386711 | 0.01111981 | 0.3444246
-0.07005 | 35796.5 | -1.64344 | 0.01262853 | 0.3444246
-0.08001 | 35796.57 | -1.900428 | 0.0128241 | 0.3444246
-0.08958 | 35796.53 | -2.147353 | 0.01271235 | 0.3444246
-0.09992 | 35795.73 | -2.414146 | 0.01047721 | 0.3444246
-0.10987 | 35795.77 | -2.670876 | 0.01058896 | 0.3444246
-0.11982 | 35796.41 | -2.927606 | 0.01237707 | 0.3444246
-0.12978 | 35795.97 | -3.184594 | 0.01114775 | 0.3444246
-0.13973 | 35796.78 | -3.441323 | 0.01341083 | 0.3444246
-0.14968 | 35796.99 | -3.698053 | 0.01399755 | 0.3444246
-0.16002 | 35797.13 | -3.964846 | 0.0143887 | 0.3444246
-0.16997 | 35795.68 | -4.221576 | 0.01033751 | 0.3444246
-0.17993 | 35796.48 | -4.478564 | 0.01257265 | 0.3444246
-0.18988 | 35796.38 | -4.735293 | 0.01229326 | 0.3444246
-0.19984 | 35795.95 | -4.992281 | 0.01109187 | 0.3444246
-0.20979 | 35795.67 | -5.249011 | 0.01030957 | 0.3444246
-0.21974 | 35795.15 | -5.505741 | 0.008856733 | 0.3444246
-0.2297 | 35795.55 | -5.762729 | 0.009974302 | 0.3444246
-0.23965 | 35796.16 | -6.019459 | 0.01167859 | 0.3444246
-0.24999 | 35795.27 | -6.286251 | 0.009192003 | 0.3444246
-0.25956 | 35795.02 | -6.533176 | 0.008493523 | 0.3444246
-0.26989 | 35794.39 | -6.799711 | 0.006733352 | 0.3444246
-0.27947 | 35794.91 | -7.046894 | 0.008186191 | 0.3444246
-0.2898 | 35794.89 | -7.313429 | 0.008130313 | 0.3444246
-0.29976 | 35794.32 | -7.570417 | 0.006537777 | 0.3444246
-0.30971 | 35794.5 | -7.827146 | 0.007040683 | 0.3444246
-0.31966 | 35794.22 | -8.083876 | 0.006258385 | 0.3444246
-0.32962 | 35793.75 | -8.340864 | 0.004945242 | 0.3444246
-0.33995 | 35794.05 | -8.607399 | 0.005783419 | 0.3444246
-0.34991 | 35794.45 | -8.864387 | 0.006900987 | 0.3444246
-0.35986 | 35793.5 | -9.121116 | 0.004246761 | 0.3444246
-0.36981 | 35795.89 | -9.377846 | 0.01092423 | 0.3444246
-0.37939 | 35794.75 | -9.625029 | 0.007739164 | 0.3444246
-0.38972 | 35794.21 | -9.891564 | 0.006230446 | 0.3444246
-0.39968 | 35793.24 | -10.14855 | 0.003520342 | 0.3444246
-0.40963 | 35793.07 | -10.40528 | 0.003045375 | 0.3444246
-0.41958 | 35792.95 | -10.66201 | 0.002710104 | 0.3444246
-0.42954 | 35793.29 | -10.919 | 0.003660038 | 0.3444246
-0.43949 | 35792.88 | -11.17573 | 0.00251453 | 0.3444246
-0.44944 | 35792.25 | -11.43246 | 0.0007543589 | 0.3444246
-0.4594 | 35792.68 | -11.68945 | 0.001955745 | 0.3444246
-0.46935 | 35792.68 | -11.94618 | 0.001955745 | 0.3444246
-0.47969 | 35792.72 | -12.21297 | 0.002067502 | 0.3444246
-0.48964 | 35793.36 | -12.4697 | 0.003855612 | 0.3444246
-0.4996 | 35792.63 | -12.72669 | 0.001816049 | 0.3444246