## Sheet1
Kepco_Current_A | Resistance_Ohms | Magnetic_Field_G | MR_Ratio_Percent | Sensitivity_Ohms_per_G
-0.4996 | 43409.42 | -12.72669 | 0.03643394 | 1.053831
-0.48926 | 43409.13 | -12.45989 | 0.03576563 | 1.053831
-0.47969 | 43408.14 | -12.21297 | 0.03348419 | 1.053831
-0.46973 | 43408.79 | -11.95598 | 0.03498211 | 1.053831
-0.45978 | 43409.36 | -11.69925 | 0.03629567 | 1.053831
-0.44944 | 43409.15 | -11.43246 | 0.03581172 | 1.053831
-0.43949 | 43408.89 | -11.17573 | 0.03521256 | 1.053831
-0.42954 | 43408.54 | -10.919 | 0.03440599 | 1.053831
-0.41958 | 43408 | -10.66201 | 0.03316156 | 1.053831
-0.40963 | 43408.8 | -10.40528 | 0.03500515 | 1.053831
-0.39968 | 43408.54 | -10.14855 | 0.03440599 | 1.053831
-0.38972 | 43408.13 | -9.891564 | 0.03346115 | 1.053831
-0.37977 | 43407.5 | -9.634834 | 0.03200932 | 1.053831
-0.36981 | 43407.71 | -9.377846 | 0.03249326 | 1.053831
-0.35986 | 43407.1 | -9.121116 | 0.03108753 | 1.053831
-0.34952 | 43406.6 | -8.854324 | 0.02993528 | 1.053831
-0.33995 | 43406.19 | -8.607399 | 0.02899044 | 1.053831
-0.33 | 43407.41 | -8.350669 | 0.03180192 | 1.053831
-0.31966 | 43406.8 | -8.083876 | 0.03039618 | 1.053831
-0.30971 | 43405.49 | -7.827146 | 0.0273773 | 1.053831
-0.29976 | 43407.05 | -7.570417 | 0.0309723 | 1.053831
-0.2898 | 43406.18 | -7.313429 | 0.0289674 | 1.053831
-0.27985 | 43406.5 | -7.056699 | 0.02970483 | 1.053831
-0.26989 | 43405.65 | -6.799711 | 0.02774602 | 1.053831
-0.25956 | 43406.51 | -6.533176 | 0.02972788 | 1.053831
-0.2496 | 43403.68 | -6.276189 | 0.02320618 | 1.053831
-0.23965 | 43404.82 | -6.019459 | 0.0258333 | 1.053831
-0.2297 | 43403.99 | -5.762729 | 0.02392057 | 1.053831
-0.21974 | 43404 | -5.505741 | 0.02394362 | 1.053831
-0.20979 | 43404.82 | -5.249011 | 0.0258333 | 1.053831
-0.19984 | 43405.62 | -4.992281 | 0.02767689 | 1.053831
-0.18988 | 43405.38 | -4.735293 | 0.02712381 | 1.053831
-0.17993 | 43404.79 | -4.478564 | 0.02576416 | 1.053831
-0.16997 | 43404.68 | -4.221576 | 0.02551067 | 1.053831
-0.16002 | 43404.84 | -3.964846 | 0.02587939 | 1.053831
-0.14968 | 43403.59 | -3.698053 | 0.02299878 | 1.053831
-0.13973 | 43402.86 | -3.441323 | 0.0213165 | 1.053831
-0.12978 | 43402.88 | -3.184594 | 0.02136259 | 1.053831
-0.11982 | 43403.93 | -2.927606 | 0.0237823 | 1.053831
-0.10987 | 43404 | -2.670876 | 0.02394362 | 1.053831
-0.09992 | 43402.85 | -2.414146 | 0.02129346 | 1.053831
-0.08996 | 43402 | -2.157158 | 0.01933464 | 1.053831
-0.08001 | 43402.93 | -1.900428 | 0.02147782 | 1.053831
-0.07005 | 43404.21 | -1.64344 | 0.02442756 | 1.053831
-0.0601 | 43403.64 | -1.386711 | 0.023114 | 1.053831
-0.05015 | 43402.66 | -1.129981 | 0.02085561 | 1.053831
-0.03981 | 43402.99 | -0.8631881 | 0.02161609 | 1.053831
-0.02986 | 43402.96 | -0.6064583 | 0.02154695 | 1.053831
-0.0199 | 43402.31 | -0.3494704 | 0.02004903 | 1.053831
-0.00995 | 43402.37 | -0.09274056 | 0.0201873 | 1.053831
0 | 43401.96 | 0.1639893 | 0.01924246 | 1.053831
0.01033 | 43401.58 | 0.4305239 | 0.01836676 | 1.053831
0.02029 | 43400.13 | 0.6875118 | 0.01502525 | 1.053831
0.03024 | 43402.13 | 0.9442416 | 0.01963423 | 1.053831
0.0402 | 43400.01 | 1.201229 | 0.01474872 | 1.053831
0.05015 | 43401.45 | 1.457959 | 0.01806718 | 1.053831
0.0601 | 43400.2 | 1.714689 | 0.01518657 | 1.053831
0.07006 | 43399.85 | 1.971677 | 0.01438 | 1.053831
0.08001 | 43398.76 | 2.228407 | 0.01186811 | 1.053831
0.08997 | 43399.88 | 2.485395 | 0.01444913 | 1.053831
0.09992 | 43400.52 | 2.742125 | 0.015924 | 1.053831
0.11026 | 43400.59 | 3.008917 | 0.01608532 | 1.053831
0.12021 | 43401.12 | 3.265647 | 0.0173067 | 1.053831
0.13017 | 43399.35 | 3.522635 | 0.01322775 | 1.053831
0.14012 | 43400.27 | 3.779365 | 0.01534788 | 1.053831
0.15008 | 43399.99 | 4.036353 | 0.01470263 | 1.053831
0.16003 | 43399.55 | 4.293082 | 0.01368865 | 1.053831
0.16999 | 43420.78 | 4.55007 | 0.06261291 | 1.053831
0.17994 | 43419.7 | 4.8068 | 0.06012406 | 1.053831
0.18989 | 43400 | 5.06353 | 0.01472567 | 1.053831
0.19985 | 43398.67 | 5.320518 | 0.0116607 | 1.053831
0.2098 | 43399.14 | 5.577248 | 0.01274381 | 1.053831
0.22014 | 43398.43 | 5.84404 | 0.01110763 | 1.053831
0.23009 | 43397.57 | 6.10077 | 0.009125768 | 1.053831
0.24005 | 43397.83 | 6.357758 | 0.009724934 | 1.053831
0.25 | 43397.98 | 6.614488 | 0.01007061 | 1.053831
0.25996 | 43398.39 | 6.871476 | 0.01101545 | 1.053831
0.26991 | 43398.25 | 7.128206 | 0.01069282 | 1.053831
0.27987 | 43396.87 | 7.385194 | 0.007512627 | 1.053831
0.28982 | 43398.23 | 7.641923 | 0.01064673 | 1.053831
0.29977 | 43397.98 | 7.898653 | 0.01007061 | 1.053831
0.30973 | 43397.21 | 8.155641 | 0.008296152 | 1.053831
0.31968 | 43396.45 | 8.412371 | 0.006544742 | 1.053831
0.33002 | 43398.08 | 8.679164 | 0.01030106 | 1.053831
0.33998 | 43396.36 | 8.936151 | 0.006337339 | 1.053831
0.34993 | 43397.52 | 9.192881 | 0.009010543 | 1.053831
0.35988 | 43396.8 | 9.449611 | 0.007351313 | 1.053831
0.36984 | 43396.4 | 9.706599 | 0.006429518 | 1.053831
0.37979 | 43397.2 | 9.963329 | 0.008273107 | 1.053831
0.38975 | 43396.69 | 10.22032 | 0.007097819 | 1.053831
0.3997 | 43396.25 | 10.47705 | 0.006083845 | 1.053831
0.40966 | 43395.21 | 10.73403 | 0.003687179 | 1.053831
0.41961 | 43394.62 | 10.99076 | 0.002327532 | 1.053831
0.42956 | 43397.07 | 11.24749 | 0.007973524 | 1.053831
0.43952 | 43395.61 | 11.50448 | 0.004608974 | 1.053831
0.44986 | 43396.91 | 11.77127 | 0.007604806 | 1.053831
0.45943 | 43396.18 | 12.0182 | 0.005922531 | 1.053831
0.46976 | 43396.3 | 12.28473 | 0.006199069 | 1.053831
0.47972 | 43393.61 | 12.54172 | 0 | 1.053831
0.48967 | 43394.91 | 12.79845 | 0.002995833 | 1.053831
0.49963 | 43394.38 | 13.05544 | 0.001774455 | 1.053831
0.48967 | 43394.38 | 12.79845 | 0.001774455 | 1.053831
0.47972 | 43394.44 | 12.54172 | 0.001912724 | 1.053831
0.46976 | 43395.78 | 12.28473 | 0.005000736 | 1.053831
0.45943 | 43395.16 | 12.0182 | 0.003571954 | 1.053831
0.44947 | 43395.19 | 11.76121 | 0.003641089 | 1.053831
0.43952 | 43394.77 | 11.50448 | 0.002673205 | 1.053831
0.42956 | 43394.82 | 11.24749 | 0.002788429 | 1.053831
0.41961 | 43395.76 | 10.99076 | 0.004954647 | 1.053831
0.41004 | 43395.4 | 10.74384 | 0.004125031 | 1.053831
0.3997 | 43395.29 | 10.47705 | 0.003871538 | 1.053831
0.38975 | 43394.85 | 10.22032 | 0.002857564 | 1.053831
0.37979 | 43395.2 | 9.963329 | 0.003664134 | 1.053831
0.36984 | 43395.27 | 9.706599 | 0.003825448 | 1.053831
0.35988 | 43395.84 | 9.449611 | 0.005139005 | 1.053831
0.34993 | 43396.18 | 9.192881 | 0.005922531 | 1.053831
0.33998 | 43396.1 | 8.936151 | 0.005738172 | 1.053831
0.32964 | 43395.62 | 8.669359 | 0.004632018 | 1.053831
0.32007 | 43396.77 | 8.422434 | 0.007282178 | 1.053831
0.30973 | 43396.77 | 8.155641 | 0.007282178 | 1.053831
0.30016 | 43397.25 | 7.908716 | 0.008388332 | 1.053831
0.28982 | 43396.55 | 7.641923 | 0.006775191 | 1.053831
0.28025 | 43396.73 | 7.394998 | 0.007189999 | 1.053831
0.26991 | 43396.94 | 7.128206 | 0.007673941 | 1.053831
0.25996 | 43396.88 | 6.871476 | 0.007535672 | 1.053831
0.25 | 43396.76 | 6.614488 | 0.007259133 | 1.053831
0.24005 | 43397.41 | 6.357758 | 0.00875705 | 1.053831
0.23009 | 43398.46 | 6.10077 | 0.01117676 | 1.053831
0.22014 | 43398.57 | 5.84404 | 0.01143025 | 1.053831
0.21019 | 43398.06 | 5.587311 | 0.01025497 | 1.053831
0.19985 | 43397.95 | 5.320518 | 0.01000147 | 1.053831
0.18989 | 43397.45 | 5.06353 | 0.008849229 | 1.053831
0.17994 | 43397.91 | 4.8068 | 0.009909293 | 1.053831
0.16999 | 43397.59 | 4.55007 | 0.009171857 | 1.053831
0.16003 | 43395.87 | 4.293082 | 0.00520814 | 1.053831
0.15008 | 43398.61 | 4.036353 | 0.01152243 | 1.053831
0.13974 | 43398.08 | 3.76956 | 0.01030106 | 1.053831
0.13017 | 43398.71 | 3.522635 | 0.01175288 | 1.053831
0.12021 | 43398.75 | 3.265647 | 0.01184506 | 1.053831
0.11026 | 43398.62 | 3.008917 | 0.01154548 | 1.053831
0.09992 | 43399.34 | 2.742125 | 0.01320471 | 1.053831
0.08997 | 43398.44 | 2.485395 | 0.01113067 | 1.053831
0.08001 | 43398.9 | 2.228407 | 0.01219073 | 1.053831
0.07006 | 43398.34 | 1.971677 | 0.01090022 | 1.053831
0.0601 | 43399.37 | 1.714689 | 0.01327384 | 1.053831
0.05015 | 43399.41 | 1.457959 | 0.01336602 | 1.053831
0.0402 | 43399.95 | 1.201229 | 0.01461045 | 1.053831
0.03024 | 43399.78 | 0.9442416 | 0.01421868 | 1.053831
0.02029 | 43400.13 | 0.6875118 | 0.01502525 | 1.053831
0.00995 | 43400.38 | 0.4207191 | 0.01560138 | 1.053831
0 | 43400.13 | 0.1639893 | 0.01502525 | 1.053831
-0.00995 | 43401.29 | -0.09274056 | 0.01769846 | 1.053831
-0.0199 | 43400.47 | -0.3494704 | 0.01580878 | 1.053831
-0.02986 | 43400.22 | -0.6064583 | 0.01523266 | 1.053831
-0.03981 | 43399.88 | -0.8631881 | 0.01444913 | 1.053831
-0.05015 | 43400.88 | -1.129981 | 0.01675362 | 1.053831
-0.0601 | 43400.93 | -1.386711 | 0.01686884 | 1.053831
-0.07005 | 43400.59 | -1.64344 | 0.01608532 | 1.053831
-0.08001 | 43401.27 | -1.900428 | 0.01765237 | 1.053831
-0.08996 | 43400.89 | -2.157158 | 0.01677666 | 1.053831
-0.09992 | 43400.73 | -2.414146 | 0.01640795 | 1.053831
-0.10987 | 43401.21 | -2.670876 | 0.0175141 | 1.053831
-0.11982 | 43402.43 | -2.927606 | 0.02032557 | 1.053831
-0.12978 | 43402.08 | -3.184594 | 0.019519 | 1.053831
-0.13973 | 43400.77 | -3.441323 | 0.01650013 | 1.053831
-0.15007 | 43401.62 | -3.708116 | 0.01845894 | 1.053831
-0.15964 | 43401.17 | -3.955041 | 0.01742192 | 1.053831
-0.16997 | 43402.05 | -4.221576 | 0.01944987 | 1.053831
-0.17993 | 43401.59 | -4.478564 | 0.0183898 | 1.053831
-0.18988 | 43401.3 | -4.735293 | 0.0177215 | 1.053831
-0.19984 | 43401.94 | -4.992281 | 0.01919637 | 1.053831
-0.20979 | 43401.88 | -5.249011 | 0.01905811 | 1.053831
-0.22013 | 43402.46 | -5.515804 | 0.02039471 | 1.053831
-0.23008 | 43402.67 | -5.772534 | 0.02087865 | 1.053831
-0.24003 | 43402.48 | -6.029263 | 0.0204408 | 1.053831
-0.24999 | 43402.41 | -6.286251 | 0.02027948 | 1.053831
-0.25956 | 43403.55 | -6.533176 | 0.0229066 | 1.053831
-0.26989 | 43403.54 | -6.799711 | 0.02288355 | 1.053831
-0.27985 | 43403.64 | -7.056699 | 0.023114 | 1.053831
-0.2898 | 43403.62 | -7.313429 | 0.02306791 | 1.053831
-0.29976 | 43403.52 | -7.570417 | 0.02283746 | 1.053831
-0.30971 | 43404.2 | -7.827146 | 0.02440451 | 1.053831
-0.31966 | 43404.14 | -8.083876 | 0.02426625 | 1.053831
-0.32962 | 43404.68 | -8.340864 | 0.02551067 | 1.053831
-0.33957 | 43404.03 | -8.597594 | 0.02401275 | 1.053831
-0.34991 | 43404.54 | -8.864387 | 0.02518804 | 1.053831
-0.35986 | 43404.34 | -9.121116 | 0.02472714 | 1.053831
-0.36981 | 43405.32 | -9.377846 | 0.02698554 | 1.053831
-0.37977 | 43404.8 | -9.634834 | 0.02578721 | 1.053831
-0.38972 | 43405.12 | -9.891564 | 0.02652464 | 1.053831
-0.39968 | 43404.84 | -10.14855 | 0.02587939 | 1.053831
-0.40963 | 43405.69 | -10.40528 | 0.0278382 | 1.053831
-0.41958 | 43405.37 | -10.66201 | 0.02710076 | 1.053831
-0.42954 | 43405.62 | -10.919 | 0.02767689 | 1.053831
-0.43949 | 43405.56 | -11.17573 | 0.02753862 | 1.053831
-0.44944 | 43405.85 | -11.43246 | 0.02820692 | 1.053831
-0.45978 | 43406.96 | -11.69925 | 0.0307649 | 1.053831
-0.46973 | 43406.36 | -11.95598 | 0.02938221 | 1.053831
-0.47931 | 43406.22 | -12.20316 | 0.02905958 | 1.053831
-0.48926 | 43406.89 | -12.45989 | 0.03060358 | 1.053831
-0.4996 | 43407.02 | -12.72669 | 0.03090317 | 1.053831