## Sheet1
Kepco_Current_A | Resistance_Ohms | Magnetic_Field_G | MR_Ratio_Percent | Sensitivity_Ohms_per_G
-2 | 40913.17 | -51.671 | 2.348761 | 9.070884
-1.9875 | 40909.41 | -51.345 | 2.339355 | 9.070884
-1.975 | 40905.42 | -51.019 | 2.329373 | 9.070884
-1.9625 | 40903.39 | -50.692 | 2.324295 | 9.070884
-1.95 | 40900.59 | -50.369 | 2.317291 | 9.070884
-1.9375 | 40896.64 | -50.057 | 2.307409 | 9.070884
-1.925 | 40892.38 | -49.706 | 2.296752 | 9.070884
-1.9125 | 40888.81 | -49.403 | 2.287822 | 9.070884
-1.9 | 40884.99 | -49.073 | 2.278265 | 9.070884
-1.8875 | 40883.82 | -48.736 | 2.275339 | 9.070884
-1.875 | 40883.2 | -48.444 | 2.273788 | 9.070884
-1.8625 | 40880.86 | -48.117 | 2.267934 | 9.070884
-1.85 | 40878.38 | -47.789 | 2.26173 | 9.070884
-1.8375 | 40874.25 | -47.448 | 2.251398 | 9.070884
-1.825 | 40870.08 | -47.152 | 2.240967 | 9.070884
-1.8125 | 40868.71 | -46.793 | 2.237539 | 9.070884
-1.8 | 40865.66 | -46.481 | 2.229909 | 9.070884
-1.7875 | 40862.39 | -46.183 | 2.221729 | 9.070884
-1.775 | 40859.14 | -45.834 | 2.213599 | 9.070884
-1.7625 | 40856.69 | -45.505 | 2.20747 | 9.070884
-1.75 | 40853.52 | -45.206 | 2.19954 | 9.070884
-1.7375 | 40849.54 | -44.872 | 2.189583 | 9.070884
-1.725 | 40847.55 | -44.545 | 2.184605 | 9.070884
-1.7125 | 40844.43 | -44.229 | 2.1768 | 9.070884
-1.7 | 40842.91 | -43.91 | 2.172998 | 9.070884
-1.6875 | 40839.89 | -43.574 | 2.165443 | 9.070884
-1.675 | 40836.95 | -43.244 | 2.158088 | 9.070884
-1.6625 | 40834.11 | -42.943 | 2.150984 | 9.070884
-1.65 | 40830.99 | -42.604 | 2.143179 | 9.070884
-1.6375 | 40827.66 | -42.269 | 2.134848 | 9.070884
-1.625 | 40824.31 | -41.945 | 2.126468 | 9.070884
-1.6125 | 40822.32 | -41.639 | 2.12149 | 9.070884
-1.6 | 40819.37 | -41.308 | 2.11411 | 9.070884
-1.5875 | 40817.35 | -40.969 | 2.109057 | 9.070884
-1.575 | 40813.69 | -40.673 | 2.099901 | 9.070884
-1.5625 | 40810.29 | -40.338 | 2.091395 | 9.070884
-1.55 | 40807.15 | -40.036 | 2.08354 | 9.070884
-1.5375 | 40803.98 | -39.692 | 2.07561 | 9.070884
-1.525 | 40801.8 | -39.376 | 2.070157 | 9.070884
-1.5125 | 40799.02 | -39.028 | 2.063202 | 9.070884
-1.5 | 40795.74 | -38.736 | 2.054997 | 9.070884
-1.4875 | 40791.5 | -38.384 | 2.04439 | 9.070884
-1.475 | 40789.86 | -38.068 | 2.040287 | 9.070884
-1.4625 | 40786.65 | -37.741 | 2.032257 | 9.070884
-1.45 | 40783.92 | -37.405 | 2.025428 | 9.070884
-1.4375 | 40781.25 | -37.132 | 2.018749 | 9.070884
-1.425 | 40778.68 | -36.779 | 2.012319 | 9.070884
-1.4125 | 40774.91 | -36.48 | 2.002888 | 9.070884
-1.4 | 40770.85 | -36.134 | 1.992732 | 9.070884
-1.3875 | 40769 | -35.792 | 1.988104 | 9.070884
-1.375 | 40766.57 | -35.477 | 1.982025 | 9.070884
-1.3625 | 40761.75 | -35.154 | 1.969967 | 9.070884
-1.35 | 40758.57 | -34.846 | 1.962012 | 9.070884
-1.3375 | 40755.61 | -34.496 | 1.954607 | 9.070884
-1.325 | 40752.04 | -34.196 | 1.945677 | 9.070884
-1.3125 | 40749.43 | -33.857 | 1.939147 | 9.070884
-1.3 | 40745.71 | -33.543 | 1.929841 | 9.070884
-1.2875 | 40743.88 | -33.23 | 1.925263 | 9.070884
-1.275 | 40740.67 | -32.904 | 1.917233 | 9.070884
-1.2625 | 40737.99 | -32.574 | 1.910529 | 9.070884
-1.25 | 40734.47 | -32.238 | 1.901723 | 9.070884
-1.2375 | 40731.13 | -31.924 | 1.893368 | 9.070884
-1.225 | 40727.67 | -31.614 | 1.884712 | 9.070884
-1.2125 | 40726.04 | -31.269 | 1.880635 | 9.070884
-1.2 | 40723.75 | -30.964 | 1.874906 | 9.070884
-1.1875 | 40721.16 | -30.632 | 1.868427 | 9.070884
-1.175 | 40717.45 | -30.327 | 1.859146 | 9.070884
-1.1625 | 40714.28 | -30.005 | 1.851216 | 9.070884
-1.15 | 40710.79 | -29.658 | 1.842485 | 9.070884
-1.1375 | 40707.82 | -29.326 | 1.835055 | 9.070884
-1.125 | 40705.7 | -29.002 | 1.829752 | 9.070884
-1.1125 | 40702.27 | -28.685 | 1.821171 | 9.070884
-1.1 | 40700.02 | -28.366 | 1.815543 | 9.070884
-1.0875 | 40697.36 | -28.03 | 1.808889 | 9.070884
-1.075 | 40694.14 | -27.728 | 1.800833 | 9.070884
-1.0625 | 40691.31 | -27.383 | 1.793754 | 9.070884
-1.05 | 40688.27 | -27.07 | 1.786149 | 9.070884
-1.0375 | 40684.82 | -26.788 | 1.777518 | 9.070884
-1.025 | 40682.25 | -26.433 | 1.771089 | 9.070884
-1.0125 | 40679.57 | -26.094 | 1.764385 | 9.070884
-1 | 40675.74 | -25.787 | 1.754804 | 9.070884
-0.9875 | 40674.15 | -25.481 | 1.750826 | 9.070884
-0.975 | 40669.68 | -25.145 | 1.739644 | 9.070884
-0.9625 | 40666.97 | -24.804 | 1.732865 | 9.070884
-0.95 | 40664.69 | -24.506 | 1.727161 | 9.070884
-0.9375 | 40662.2 | -24.186 | 1.720932 | 9.070884
-0.925 | 40659.9 | -23.849 | 1.715178 | 9.070884
-0.9125 | 40655.64 | -23.522 | 1.704521 | 9.070884
-0.9 | 40651.86 | -23.214 | 1.695065 | 9.070884
-0.8875 | 40648.45 | -22.868 | 1.686535 | 9.070884
-0.875 | 40645.81 | -22.557 | 1.679931 | 9.070884
-0.8625 | 40643.07 | -22.23 | 1.673076 | 9.070884
-0.85 | 40639.77 | -21.914 | 1.664821 | 9.070884
-0.8375 | 40636.97 | -21.587 | 1.657816 | 9.070884
-0.825 | 40633.74 | -21.273 | 1.649736 | 9.070884
-0.8125 | 40629.76 | -20.936 | 1.63978 | 9.070884
-0.8 | 40627.95 | -20.616 | 1.635252 | 9.070884
-0.7875 | 40624.3 | -20.27 | 1.626121 | 9.070884
-0.775 | 40622.48 | -19.9847 | 1.621568 | 9.070884
-0.7625 | 40619.35 | -19.6454 | 1.613738 | 9.070884
-0.75 | 40616.52 | -19.35 | 1.606658 | 9.070884
-0.7375 | 40615.54 | -18.9992 | 1.604207 | 9.070884
-0.725 | 40611.93 | -18.6955 | 1.595176 | 9.070884
-0.7125 | 40609.28 | -18.3746 | 1.588547 | 9.070884
-0.7 | 40606.17 | -18.047 | 1.580767 | 9.070884
-0.6875 | 40603.42 | -17.7314 | 1.573887 | 9.070884
-0.675 | 40599.8 | -17.3928 | 1.564832 | 9.070884
-0.6625 | 40598.11 | -17.0574 | 1.560604 | 9.070884
-0.65 | 40594.73 | -16.7607 | 1.552148 | 9.070884
-0.6375 | 40592.06 | -16.4216 | 1.545469 | 9.070884
-0.625 | 40589.4 | -16.1027 | 1.538815 | 9.070884
-0.6125 | 40586.77 | -15.7578 | 1.532236 | 9.070884
-0.6 | 40583.84 | -15.4491 | 1.524906 | 9.070884
-0.5875 | 40580.55 | -15.1157 | 1.516676 | 9.070884
-0.575 | 40577.42 | -14.7962 | 1.508846 | 9.070884
-0.5625 | 40574.36 | -14.4801 | 1.501191 | 9.070884
-0.55 | 40571.35 | -14.15 | 1.493661 | 9.070884
-0.5375 | 40567.92 | -13.8265 | 1.48508 | 9.070884
-0.525 | 40565.08 | -13.5102 | 1.477976 | 9.070884
-0.5125 | 40560.82 | -13.1729 | 1.467319 | 9.070884
-0.5 | 40558.48 | -12.8792 | 1.461465 | 9.070884
-0.4875 | 40554.37 | -12.5242 | 1.451183 | 9.070884
-0.475 | 40552.36 | -12.2217 | 1.446155 | 9.070884
-0.4625 | 40551.09 | -11.886 | 1.442978 | 9.070884
-0.45 | 40546.56 | -11.5807 | 1.431646 | 9.070884
-0.4375 | 40543.57 | -11.2614 | 1.424166 | 9.070884
-0.425 | 40539.84 | -10.9464 | 1.414835 | 9.070884
-0.4125 | 40535.88 | -10.5867 | 1.404929 | 9.070884
-0.4 | 40533.94 | -10.2741 | 1.400076 | 9.070884
-0.3875 | 40531.51 | -9.9374 | 1.393997 | 9.070884
-0.375 | 40528.73 | -9.617 | 1.387042 | 9.070884
-0.3625 | 40525.93 | -9.2982 | 1.380038 | 9.070884
-0.35 | 40522.69 | -8.9906 | 1.371932 | 9.070884
-0.3375 | 40519.95 | -8.6411 | 1.365078 | 9.070884
-0.325 | 40518.29 | -8.325 | 1.360925 | 9.070884
-0.3125 | 40513.93 | -8.0014 | 1.350018 | 9.070884
-0.3 | 40510.74 | -7.7064 | 1.342038 | 9.070884
-0.2875 | 40509.44 | -7.3485 | 1.338786 | 9.070884
-0.275 | 40505.02 | -7.0468 | 1.327729 | 9.070884
-0.2625 | 40502.46 | -6.7139 | 1.321325 | 9.070884
-0.25 | 40498.32 | -6.4007 | 1.310968 | 9.070884
-0.2375 | 40494.63 | -6.0658 | 1.301737 | 9.070884
-0.225 | 40492.71 | -5.7443 | 1.296934 | 9.070884
-0.2125 | 40489.75 | -5.4257 | 1.289529 | 9.070884
-0.2 | 40487.55 | -5.1016 | 1.284026 | 9.070884
-0.1875 | 40483.37 | -4.7826 | 1.273569 | 9.070884
-0.175 | 40480.95 | -4.4563 | 1.267515 | 9.070884
-0.1625 | 40477.9 | -4.1386 | 1.259885 | 9.070884
-0.15 | 40474.06 | -3.8092 | 1.250279 | 9.070884
-0.1375 | 40471.45 | -3.4637 | 1.24375 | 9.070884
-0.125 | 40468.34 | -3.1653 | 1.23597 | 9.070884
-0.1125 | 40465.92 | -2.8451 | 1.229916 | 9.070884
-0.1 | 40463.41 | -2.5244 | 1.223637 | 9.070884
-0.0875 | 40459.75 | -2.1725 | 1.214481 | 9.070884
-0.075 | 40457.14 | -1.88314 | 1.207952 | 9.070884
-0.0625 | 40454 | -1.53793 | 1.200097 | 9.070884
-0.05 | 40450.41 | -1.22936 | 1.191116 | 9.070884
-0.0375 | 40447.29 | -0.91247 | 1.183311 | 9.070884
-0.025 | 40443.85 | -0.59297 | 1.174706 | 9.070884
-0.0125 | 40440.09 | -0.25125 | 1.1653 | 9.070884
-7.105427e-15 | 40438.08 | 0.05009 | 1.160271 | 9.070884
0.0125 | 40436.29 | 0.36354 | 1.155793 | 9.070884
0.025 | 40432.64 | 0.71493 | 1.146663 | 9.070884
0.0375 | 40429.89 | 1.00375 | 1.139783 | 9.070884
0.05 | 40427.44 | 1.3476 | 1.133654 | 9.070884
0.0625 | 40423.82 | 1.66416 | 1.124598 | 9.070884
0.075 | 40420.22 | 2.00864 | 1.115593 | 9.070884
0.0875 | 40417.3 | 2.32522 | 1.108288 | 9.070884
0.1 | 40415.33 | 2.64946 | 1.10336 | 9.070884
0.1125 | 40412.96 | 2.96142 | 1.097431 | 9.070884
0.125 | 40409.75 | 3.3048 | 1.089401 | 9.070884
0.1375 | 40405.77 | 3.6184 | 1.079444 | 9.070884
0.15 | 40403.38 | 3.9695 | 1.073466 | 9.070884
0.1625 | 40400.17 | 4.261 | 1.065435 | 9.070884
0.175 | 40396.23 | 4.5977 | 1.055579 | 9.070884
0.1875 | 40393.56 | 4.9296 | 1.0489 | 9.070884
0.2 | 40390.38 | 5.2422 | 1.040945 | 9.070884
0.2125 | 40386.85 | 5.5437 | 1.032114 | 9.070884
0.225 | 40383.04 | 5.8824 | 1.022583 | 9.070884
0.2375 | 40382.57 | 6.2151 | 1.021407 | 9.070884
0.25 | 40378.2 | 6.5443 | 1.010475 | 9.070884
0.2625 | 40375.58 | 6.8448 | 1.003921 | 9.070884
0.275 | 40372.25 | 7.1855 | 0.9955904 | 9.070884
0.2875 | 40369.51 | 7.5045 | 0.988736 | 9.070884
0.3 | 40366.5 | 7.8207 | 0.9812062 | 9.070884
0.3125 | 40363.6 | 8.1429 | 0.9739515 | 9.070884
0.325 | 40359.63 | 8.4743 | 0.9640201 | 9.070884
0.3375 | 40357.18 | 8.8076 | 0.9578912 | 9.070884
0.35 | 40354.33 | 9.1342 | 0.9507616 | 9.070884
0.3625 | 40352.59 | 9.4407 | 0.9464088 | 9.070884
0.375 | 40347.95 | 9.7827 | 0.9348013 | 9.070884
0.3875 | 40346.73 | 10.0971 | 0.9317493 | 9.070884
0.4 | 40342.34 | 10.4453 | 0.9207673 | 9.070884
0.4125 | 40340.03 | 10.7327 | 0.9149886 | 9.070884
0.425 | 40336.74 | 11.0724 | 0.9067583 | 9.070884
0.4375 | 40334.58 | 11.4051 | 0.9013548 | 9.070884
0.45 | 40330.63 | 11.7167 | 0.8914734 | 9.070884
0.4625 | 40328.6 | 12.0226 | 0.8863952 | 9.070884
0.475 | 40325.39 | 12.37 | 0.878365 | 9.070884
0.4875 | 40322.89 | 12.6797 | 0.872111 | 9.070884
0.5 | 40319.98 | 13.0062 | 0.8648313 | 9.070884
0.5125 | 40317.02 | 13.3312 | 0.8574265 | 9.070884
0.525 | 40312.42 | 13.6629 | 0.8459191 | 9.070884
0.5375 | 40310.12 | 13.9732 | 0.8401654 | 9.070884
0.55 | 40306.89 | 14.3154 | 0.8320852 | 9.070884
0.5625 | 40304.28 | 14.6149 | 0.825556 | 9.070884
0.575 | 40300.94 | 14.9387 | 0.8172007 | 9.070884
0.5875 | 40296.88 | 15.2586 | 0.8070441 | 9.070884
0.6 | 40294.38 | 15.5996 | 0.8007901 | 9.070884
0.6125 | 40291.37 | 15.911 | 0.7932603 | 9.070884
0.625 | 40289.28 | 16.2289 | 0.7880319 | 9.070884
0.6375 | 40285.98 | 16.5415 | 0.7797766 | 9.070884
0.65 | 40283.21 | 16.9074 | 0.7728471 | 9.070884
0.6625 | 40280.59 | 17.2108 | 0.7662929 | 9.070884
0.675 | 40277.95 | 17.5334 | 0.7596887 | 9.070884
0.6875 | 40274.29 | 17.8708 | 0.7505328 | 9.070884
0.7 | 40272.38 | 18.1815 | 0.7457547 | 9.070884
0.7125 | 40269.18 | 18.4949 | 0.7377496 | 9.070884
0.725 | 40264.82 | 18.8391 | 0.7268425 | 9.070884
0.7375 | 40263.23 | 19.1538 | 0.722865 | 9.070884
0.75 | 40259.06 | 19.4865 | 0.7124333 | 9.070884
0.7625 | 40256.49 | 19.7728 | 0.7060041 | 9.070884
0.775 | 40254.45 | 20.1188 | 0.7009009 | 9.070884
0.7875 | 40251.87 | 20.4475 | 0.6944467 | 9.070884
0.8 | 40248.57 | 20.7774 | 0.6861914 | 9.070884
0.8125 | 40246.1 | 21.0941 | 0.6800124 | 9.070884
0.825 | 40243.94 | 21.4117 | 0.6746089 | 9.070884
0.8375 | 40241.92 | 21.7268 | 0.6695557 | 9.070884
0.85 | 40238.47 | 22.0514 | 0.6609251 | 9.070884
0.8625 | 40235.02 | 22.3989 | 0.6522946 | 9.070884
0.875 | 40231.46 | 22.7151 | 0.6433889 | 9.070884
0.8875 | 40228.41 | 23.0382 | 0.635759 | 9.070884
0.9 | 40226.08 | 23.365 | 0.6299302 | 9.070884
0.9125 | 40222.73 | 23.6747 | 0.6215498 | 9.070884
0.925 | 40218.76 | 24.0072 | 0.6116184 | 9.070884
0.9375 | 40216.96 | 24.3518 | 0.6071155 | 9.070884
0.95 | 40212.93 | 24.6416 | 0.597034 | 9.070884
0.9625 | 40210.6 | 24.9655 | 0.5912053 | 9.070884
0.975 | 40208.07 | 25.3119 | 0.5848762 | 9.070884
0.9875 | 40205.76 | 25.6284 | 0.5790975 | 9.070884
1 | 40202.43 | 25.9464 | 0.5707671 | 9.070884
1.0125 | 40200.24 | 26.2553 | 0.5652886 | 9.070884
1.025 | 40196.46 | 26.5948 | 0.5558325 | 9.070884
1.0375 | 40194.18 | 26.9248 | 0.5501289 | 9.070884
1.05 | 40191.34 | 27.2366 | 0.5430243 | 9.070884
1.0625 | 40188.18 | 27.5567 | 0.5351192 | 9.070884
1.075 | 40184.8 | 27.8871 | 0.5266638 | 9.070884
1.0875 | 40181.31 | 28.2018 | 0.5179332 | 9.070884
1.1 | 40178.72 | 28.541 | 0.511454 | 9.070884
1.1125 | 40174.01 | 28.8572 | 0.4996714 | 9.070884
1.125 | 40171.99 | 29.1834 | 0.4946182 | 9.070884
1.1375 | 40168.75 | 29.4966 | 0.4865129 | 9.070884
1.15 | 40166.74 | 29.8358 | 0.4814847 | 9.070884
1.1625 | 40164.34 | 30.184 | 0.4754809 | 9.070884
1.175 | 40161.51 | 30.496 | 0.4684013 | 9.070884
1.1875 | 40157.96 | 30.833 | 0.4595206 | 9.070884
1.2 | 40155.36 | 31.136 | 0.4530164 | 9.070884
1.2125 | 40152.29 | 31.434 | 0.4453365 | 9.070884
1.225 | 40149.85 | 31.758 | 0.4392325 | 9.070884
1.2375 | 40147.27 | 32.083 | 0.4327784 | 9.070884
1.25 | 40142.98 | 32.411 | 0.4220465 | 9.070884
1.2625 | 40140.4 | 32.732 | 0.4155923 | 9.070884
1.275 | 40137.2 | 33.083 | 0.4075872 | 9.070884
1.2875 | 40134.29 | 33.419 | 0.4003075 | 9.070884
1.3 | 40131.61 | 33.722 | 0.3936032 | 9.070884
1.3125 | 40128.3 | 34.032 | 0.3853229 | 9.070884
1.325 | 40126.63 | 34.377 | 0.3811452 | 9.070884
1.3375 | 40123.41 | 34.679 | 0.37309 | 9.070884
1.35 | 40121.09 | 35.007 | 0.3672863 | 9.070884
1.3625 | 40117.59 | 35.328 | 0.3585306 | 9.070884
1.375 | 40114.79 | 35.662 | 0.3515261 | 9.070884
1.3875 | 40111.97 | 35.963 | 0.3444716 | 9.070884
1.4 | 40109.27 | 36.303 | 0.3377172 | 9.070884
1.4125 | 40106.21 | 36.659 | 0.3300623 | 9.070884
1.425 | 40103.35 | 36.944 | 0.3229077 | 9.070884
1.4375 | 40101.46 | 37.291 | 0.3181797 | 9.070884
1.45 | 40096.59 | 37.598 | 0.3059968 | 9.070884
1.4625 | 40094.39 | 37.898 | 0.3004933 | 9.070884
1.475 | 40091.88 | 38.258 | 0.2942143 | 9.070884
1.4875 | 40089.2 | 38.567 | 0.2875099 | 9.070884
1.5 | 40086 | 38.898 | 0.2795048 | 9.070884
1.5125 | 40083.93 | 39.207 | 0.2743265 | 9.070884
1.525 | 40080.84 | 39.539 | 0.2665965 | 9.070884
1.5375 | 40079.16 | 39.871 | 0.2623938 | 9.070884
1.55 | 40075.45 | 40.181 | 0.2531128 | 9.070884
1.5625 | 40073.34 | 40.472 | 0.2478344 | 9.070884
1.575 | 40068.54 | 40.838 | 0.2358267 | 9.070884
1.5875 | 40065.95 | 41.137 | 0.2293475 | 9.070884
1.6 | 40062.89 | 41.474 | 0.2216926 | 9.070884
1.6125 | 40061.32 | 41.82 | 0.2177651 | 9.070884
1.625 | 40058.58 | 42.124 | 0.2109107 | 9.070884
1.6375 | 40056.27 | 42.43 | 0.205132 | 9.070884
1.65 | 40053.44 | 42.772 | 0.1980524 | 9.070884
1.6625 | 40050.65 | 43.111 | 0.1910729 | 9.070884
1.675 | 40046.99 | 43.422 | 0.181917 | 9.070884
1.6875 | 40043.89 | 43.757 | 0.174162 | 9.070884
1.7 | 40040.94 | 44.073 | 0.1667823 | 9.070884
1.7125 | 40038.18 | 44.37 | 0.1598778 | 9.070884
1.725 | 40034.23 | 44.721 | 0.1499965 | 9.070884
1.7375 | 40032.79 | 45.045 | 0.1463942 | 9.070884
1.75 | 40029.84 | 45.357 | 0.1390144 | 9.070884
1.7625 | 40026.41 | 45.679 | 0.1304339 | 9.070884
1.775 | 40022.91 | 46.02 | 0.1216783 | 9.070884
1.7875 | 40019.85 | 46.345 | 0.1140233 | 9.070884
1.8 | 40017.55 | 46.658 | 0.1082696 | 9.070884
1.8125 | 40014.81 | 46.972 | 0.1014152 | 9.070884
1.825 | 40012.65 | 47.311 | 0.09601176 | 9.070884
1.8375 | 40009.23 | 47.605 | 0.08745626 | 9.070884
1.85 | 40006.69 | 47.944 | 0.08110217 | 9.070884
1.8625 | 40004.01 | 48.29 | 0.07439786 | 9.070884
1.875 | 40001.77 | 48.597 | 0.06879425 | 9.070884
1.8875 | 39998.04 | 48.895 | 0.05946325 | 9.070884
1.9 | 39994.58 | 49.225 | 0.05080768 | 9.070884
1.9125 | 39992.7 | 49.577 | 0.04610466 | 9.070884
1.925 | 39990.32 | 49.9 | 0.04015083 | 9.070884
1.9375 | 39988.13 | 50.24 | 0.0346723 | 9.070884
1.95 | 39984.56 | 50.534 | 0.02574156 | 9.070884
1.9625 | 39981.76 | 50.859 | 0.01873705 | 9.070884
1.975 | 39978.96 | 51.185 | 0.01173255 | 9.070884
1.9875 | 39975.79 | 51.525 | 0.003802446 | 9.070884
2 | 39975.16 | 51.836 | 0.002226432 | 9.070884
2 | 39974.28 | 51.836 | 2.501609e-05 | 9.070884
2 | 39974.27 | 51.836 | 0 | 9.070884
1.9875 | 39978.21 | 51.525 | 0.00985634 | 9.070884
1.975 | 39978.07 | 51.185 | 0.009506115 | 9.070884
1.9625 | 39982.03 | 50.859 | 0.01941249 | 9.070884
1.95 | 39984 | 50.534 | 0.02434066 | 9.070884
1.9375 | 39987.75 | 50.24 | 0.03372169 | 9.070884
1.925 | 39991 | 49.9 | 0.04185192 | 9.070884
1.9125 | 39993.54 | 49.577 | 0.04820601 | 9.070884
1.9 | 39996.38 | 49.225 | 0.05531058 | 9.070884
1.8875 | 39998.9 | 48.895 | 0.06161463 | 9.070884
1.875 | 40002.36 | 48.597 | 0.0702702 | 9.070884
1.8625 | 40005.88 | 48.29 | 0.07907587 | 9.070884
1.85 | 40008.89 | 47.944 | 0.08660571 | 9.070884
1.8375 | 40011.78 | 47.605 | 0.09383536 | 9.070884
1.825 | 40015.12 | 47.311 | 0.1021907 | 9.070884
1.8125 | 40016.39 | 46.972 | 0.1053678 | 9.070884
1.8 | 40020.61 | 46.658 | 0.1159246 | 9.070884
1.7875 | 40024.16 | 46.345 | 0.1248053 | 9.070884
1.775 | 40026.19 | 46.02 | 0.1298835 | 9.070884
1.7625 | 40028.46 | 45.679 | 0.1355622 | 9.070884
1.75 | 40030.36 | 45.357 | 0.1403153 | 9.070884
1.7375 | 40034.26 | 45.045 | 0.1500715 | 9.070884
1.725 | 40037.2 | 44.721 | 0.1574263 | 9.070884
1.7125 | 40040.68 | 44.37 | 0.1661319 | 9.070884
1.7 | 40043.14 | 44.073 | 0.1722858 | 9.070884
1.6875 | 40046.79 | 43.757 | 0.1814167 | 9.070884
1.675 | 40049.17 | 43.422 | 0.1873705 | 9.070884
1.6625 | 40051.13 | 43.111 | 0.1922737 | 9.070884
1.65 | 40054.23 | 42.772 | 0.2000287 | 9.070884
1.6375 | 40056.99 | 42.43 | 0.2069331 | 9.070884
1.625 | 40058.54 | 42.124 | 0.2108106 | 9.070884
1.6125 | 40061.99 | 41.82 | 0.2194412 | 9.070884
1.6 | 40063.66 | 41.474 | 0.2236188 | 9.070884
1.5875 | 40068.13 | 41.137 | 0.234801 | 9.070884
1.575 | 40071.18 | 40.838 | 0.2424309 | 9.070884
1.5625 | 40073.25 | 40.472 | 0.2476093 | 9.070884
1.55 | 40075.56 | 40.181 | 0.253388 | 9.070884
1.5375 | 40080.54 | 39.871 | 0.265846 | 9.070884
1.525 | 40081.72 | 39.539 | 0.2687979 | 9.070884
1.5125 | 40085.25 | 39.207 | 0.2776286 | 9.070884
1.5 | 40087.31 | 38.898 | 0.2827819 | 9.070884
1.4875 | 40091.39 | 38.567 | 0.2929885 | 9.070884
1.475 | 40091.78 | 38.258 | 0.2939641 | 9.070884
1.4625 | 40095.75 | 37.898 | 0.3038955 | 9.070884
1.45 | 40099.01 | 37.598 | 0.3120507 | 9.070884
1.4375 | 40102.54 | 37.291 | 0.3208814 | 9.070884
1.425 | 40104.11 | 36.944 | 0.3248089 | 9.070884
1.4125 | 40108.12 | 36.659 | 0.3348404 | 9.070884
1.4 | 40109.55 | 36.303 | 0.3384177 | 9.070884
1.3875 | 40113.7 | 35.963 | 0.3487994 | 9.070884
1.375 | 40115.97 | 35.662 | 0.354478 | 9.070884
1.3625 | 40118.85 | 35.328 | 0.3616827 | 9.070884
1.35 | 40121.74 | 35.007 | 0.3689123 | 9.070884
1.3375 | 40122.11 | 34.679 | 0.3698379 | 9.070884
1.325 | 40126.3 | 34.377 | 0.3803196 | 9.070884
1.3125 | 40128.7 | 34.032 | 0.3863235 | 9.070884
1.3 | 40131.17 | 33.722 | 0.3925025 | 9.070884
1.2875 | 40133.38 | 33.419 | 0.398031 | 9.070884
1.275 | 40136.97 | 33.083 | 0.4070118 | 9.070884
1.2625 | 40140.18 | 32.732 | 0.415042 | 9.070884
1.25 | 40142.77 | 32.411 | 0.4215211 | 9.070884
1.2375 | 40147 | 32.083 | 0.432103 | 9.070884
1.225 | 40148.21 | 31.758 | 0.4351299 | 9.070884
1.2125 | 40151.88 | 31.434 | 0.4443108 | 9.070884
1.2 | 40155.97 | 31.136 | 0.4545424 | 9.070884
1.1875 | 40158 | 30.833 | 0.4596207 | 9.070884
1.175 | 40160.03 | 30.496 | 0.4646989 | 9.070884
1.1625 | 40163.78 | 30.184 | 0.47408 | 9.070884
1.15 | 40166.24 | 29.8358 | 0.4802339 | 9.070884
1.1375 | 40168.28 | 29.4966 | 0.4853372 | 9.070884
1.125 | 40170.86 | 29.1834 | 0.4917913 | 9.070884
1.1125 | 40174.18 | 28.8572 | 0.5000967 | 9.070884
1.1 | 40177.08 | 28.541 | 0.5073514 | 9.070884
1.0875 | 40181.06 | 28.2018 | 0.5173078 | 9.070884
1.075 | 40184.21 | 27.8871 | 0.5251878 | 9.070884
1.0625 | 40187.85 | 27.5567 | 0.5342937 | 9.070884
1.05 | 40189.5 | 27.2366 | 0.5384213 | 9.070884
1.0375 | 40193.73 | 26.9248 | 0.5490031 | 9.070884
1.025 | 40195.32 | 26.5948 | 0.5529807 | 9.070884
1.0125 | 40198.43 | 26.2553 | 0.5607607 | 9.070884
1 | 40202.42 | 25.9464 | 0.5707421 | 9.070884
0.9875 | 40205.05 | 25.6284 | 0.5773214 | 9.070884
0.975 | 40206.42 | 25.3119 | 0.5807486 | 9.070884
0.9625 | 40210.15 | 24.9655 | 0.5900796 | 9.070884
0.95 | 40211.75 | 24.6416 | 0.5940821 | 9.070884
0.9375 | 40214.56 | 24.3518 | 0.6011117 | 9.070884
0.925 | 40217.07 | 24.0072 | 0.6073907 | 9.070884
0.9125 | 40220.31 | 23.6747 | 0.6154959 | 9.070884
0.9 | 40223.86 | 23.365 | 0.6243766 | 9.070884
0.8875 | 40227.03 | 23.0382 | 0.6323067 | 9.070884
0.875 | 40229.42 | 22.7151 | 0.6382856 | 9.070884
0.8625 | 40232.02 | 22.3989 | 0.6447898 | 9.070884
0.85 | 40235.18 | 22.0514 | 0.6526948 | 9.070884
0.8375 | 40238.16 | 21.7268 | 0.6601496 | 9.070884
0.825 | 40239.73 | 21.4117 | 0.6640772 | 9.070884
0.8125 | 40241.46 | 21.0941 | 0.668405 | 9.070884
0.8 | 40244.34 | 20.7774 | 0.6756096 | 9.070884
0.7875 | 40247.26 | 20.4475 | 0.6829143 | 9.070884
0.775 | 40250.68 | 20.1188 | 0.6914698 | 9.070884
0.7625 | 40253.18 | 19.7728 | 0.6977238 | 9.070884
0.75 | 40257.29 | 19.4865 | 0.7080054 | 9.070884
0.7375 | 40259.8 | 19.1538 | 0.7142845 | 9.070884
0.725 | 40261.95 | 18.8391 | 0.7196629 | 9.070884
0.7125 | 40265.18 | 18.4949 | 0.7277431 | 9.070884
0.7 | 40268.07 | 18.1815 | 0.7349728 | 9.070884
0.6875 | 40270.83 | 17.8708 | 0.7418772 | 9.070884
0.675 | 40273.06 | 17.5334 | 0.7474558 | 9.070884
0.6625 | 40277.2 | 17.2108 | 0.7578125 | 9.070884
0.65 | 40278.28 | 16.9074 | 0.7605142 | 9.070884
0.6375 | 40281.68 | 16.5415 | 0.7690197 | 9.070884
0.625 | 40284.21 | 16.2289 | 0.7753487 | 9.070884
0.6125 | 40288.27 | 15.911 | 0.7855053 | 9.070884
0.6 | 40291.03 | 15.5996 | 0.7924097 | 9.070884
0.5875 | 40294 | 15.2586 | 0.7998395 | 9.070884
0.575 | 40297.76 | 14.9387 | 0.8092455 | 9.070884
0.5625 | 40299.71 | 14.6149 | 0.8141237 | 9.070884
0.55 | 40303.22 | 14.3154 | 0.8229043 | 9.070884
0.5375 | 40305.04 | 13.9732 | 0.8274573 | 9.070884
0.525 | 40307.41 | 13.6629 | 0.8333861 | 9.070884
0.5125 | 40311.09 | 13.3312 | 0.842592 | 9.070884
0.5 | 40314.66 | 13.0062 | 0.8515227 | 9.070884
0.4875 | 40317.99 | 12.6797 | 0.8598531 | 9.070884
0.475 | 40319.34 | 12.37 | 0.8632303 | 9.070884
0.4625 | 40324.12 | 12.0226 | 0.875188 | 9.070884
0.45 | 40326.95 | 11.7167 | 0.8822675 | 9.070884
0.4375 | 40328.54 | 11.4051 | 0.8862451 | 9.070884
0.425 | 40332.38 | 11.0724 | 0.8958513 | 9.070884
0.4125 | 40336.24 | 10.7327 | 0.9055075 | 9.070884
0.4 | 40338.16 | 10.4453 | 0.9103106 | 9.070884
0.3875 | 40340.4 | 10.0971 | 0.9159142 | 9.070884
0.375 | 40344.87 | 9.7827 | 0.9270964 | 9.070884
0.3625 | 40346.46 | 9.4407 | 0.9310739 | 9.070884
0.35 | 40349.19 | 9.1342 | 0.9379033 | 9.070884
0.3375 | 40353.02 | 8.8076 | 0.9474845 | 9.070884
0.325 | 40355.79 | 8.4743 | 0.9544139 | 9.070884
0.3125 | 40359.23 | 8.1429 | 0.9630195 | 9.070884
0.3 | 40360.24 | 7.8207 | 0.9655461 | 9.070884
0.2875 | 40364.15 | 7.5045 | 0.9753274 | 9.070884
0.275 | 40367.17 | 7.1855 | 0.9828822 | 9.070884
0.2625 | 40370.49 | 6.8448 | 0.9911876 | 9.070884
0.25 | 40374.07 | 6.5443 | 1.000143 | 9.070884
0.2375 | 40375.89 | 6.2151 | 1.004696 | 9.070884
0.225 | 40378.34 | 5.8824 | 1.010825 | 9.070884
0.2125 | 40383.53 | 5.5437 | 1.023809 | 9.070884
0.2 | 40384.39 | 5.2422 | 1.02596 | 9.070884
0.1875 | 40388.93 | 4.9296 | 1.037317 | 9.070884
0.175 | 40390.84 | 4.5977 | 1.042095 | 9.070884
0.1625 | 40394.8 | 4.261 | 1.052002 | 9.070884
0.15 | 40399.24 | 3.9695 | 1.063109 | 9.070884
0.1375 | 40400.99 | 3.6184 | 1.067487 | 9.070884
0.125 | 40403.09 | 3.3048 | 1.07274 | 9.070884
0.1125 | 40407.72 | 2.96142 | 1.084322 | 9.070884
0.1 | 40410.11 | 2.64946 | 1.090301 | 9.070884
0.0875 | 40413.26 | 2.32522 | 1.098181 | 9.070884
0.075 | 40416.86 | 2.00864 | 1.107187 | 9.070884
0.0625 | 40419.39 | 1.66416 | 1.113516 | 9.070884
0.05 | 40422.81 | 1.3476 | 1.122072 | 9.070884
0.0375 | 40426.67 | 1.00375 | 1.131728 | 9.070884
0.025 | 40428.79 | 0.71493 | 1.137031 | 9.070884
0.0125 | 40431.96 | 0.36354 | 1.144961 | 9.070884
-7.105427e-15 | 40434.39 | 0.05009 | 1.15104 | 9.070884
-0.0125 | 40437.23 | -0.25125 | 1.158145 | 9.070884
-0.025 | 40441.29 | -0.59297 | 1.168302 | 9.070884
-0.0375 | 40443.77 | -0.91247 | 1.174506 | 9.070884
-0.05 | 40445.55 | -1.22936 | 1.178958 | 9.070884
-0.0625 | 40449.32 | -1.53793 | 1.188389 | 9.070884
-0.075 | 40451.78 | -1.88314 | 1.194543 | 9.070884
-0.0875 | 40455.7 | -2.1725 | 1.20435 | 9.070884
-0.1 | 40456.35 | -2.5244 | 1.205976 | 9.070884
-0.1125 | 40459.6 | -2.8451 | 1.214106 | 9.070884
-0.125 | 40463.36 | -3.1653 | 1.223512 | 9.070884
-0.1375 | 40466.48 | -3.4637 | 1.231317 | 9.070884
-0.15 | 40468.13 | -3.8092 | 1.235445 | 9.070884
-0.1625 | 40471.49 | -4.1386 | 1.24385 | 9.070884
-0.175 | 40474.76 | -4.4563 | 1.25203 | 9.070884
-0.1875 | 40477.24 | -4.7826 | 1.258234 | 9.070884
-0.2 | 40480.54 | -5.1016 | 1.26649 | 9.070884
-0.2125 | 40482.91 | -5.4257 | 1.272418 | 9.070884
-0.225 | 40484.44 | -5.7443 | 1.276246 | 9.070884
-0.2375 | 40489.18 | -6.0658 | 1.288104 | 9.070884
-0.25 | 40493.37 | -6.4007 | 1.298585 | 9.070884
-0.2625 | 40495.47 | -6.7139 | 1.303839 | 9.070884
-0.275 | 40498.89 | -7.0468 | 1.312394 | 9.070884
-0.2875 | 40500.62 | -7.3485 | 1.316722 | 9.070884
-0.3 | 40505.15 | -7.7064 | 1.328054 | 9.070884
-0.3125 | 40507.5 | -8.0014 | 1.333933 | 9.070884
-0.325 | 40510.54 | -8.325 | 1.341538 | 9.070884
-0.3375 | 40515.22 | -8.6411 | 1.353245 | 9.070884
-0.35 | 40516.49 | -8.9906 | 1.356423 | 9.070884
-0.3625 | 40519.56 | -9.2982 | 1.364102 | 9.070884
-0.375 | 40522.31 | -9.617 | 1.370982 | 9.070884
-0.3875 | 40525.55 | -9.9374 | 1.379087 | 9.070884
-0.4 | 40528.42 | -10.2741 | 1.386267 | 9.070884
-0.4125 | 40531.78 | -10.5867 | 1.394672 | 9.070884
-0.425 | 40535.8 | -10.9464 | 1.404729 | 9.070884
-0.4375 | 40539.05 | -11.2614 | 1.412859 | 9.070884
-0.45 | 40540.84 | -11.5807 | 1.417337 | 9.070884
-0.4625 | 40544.72 | -11.886 | 1.427043 | 9.070884
-0.475 | 40547.82 | -12.2217 | 1.434798 | 9.070884
-0.4875 | 40550.99 | -12.5242 | 1.442728 | 9.070884
-0.5 | 40554.33 | -12.8792 | 1.451083 | 9.070884
-0.5125 | 40555.15 | -13.1729 | 1.453135 | 9.070884
-0.525 | 40558.68 | -13.5102 | 1.461965 | 9.070884
-0.5375 | 40562.71 | -13.8265 | 1.472047 | 9.070884
-0.55 | 40564.21 | -14.15 | 1.475799 | 9.070884
-0.5625 | 40569.61 | -14.4801 | 1.489308 | 9.070884
-0.575 | 40571.17 | -14.7962 | 1.493211 | 9.070884
-0.5875 | 40575.01 | -15.1157 | 1.502817 | 9.070884
-0.6 | 40577.64 | -15.4491 | 1.509396 | 9.070884
-0.6125 | 40580.26 | -15.7578 | 1.51595 | 9.070884
-0.625 | 40583.12 | -16.1027 | 1.523105 | 9.070884
-0.6375 | 40587.31 | -16.4216 | 1.533586 | 9.070884
-0.65 | 40589.53 | -16.7607 | 1.53914 | 9.070884
-0.6625 | 40591.24 | -17.0574 | 1.543418 | 9.070884
-0.675 | 40594.36 | -17.3928 | 1.551223 | 9.070884
-0.6875 | 40597.91 | -17.7314 | 1.560104 | 9.070884
-0.7 | 40601.11 | -18.047 | 1.568109 | 9.070884
-0.7125 | 40603.09 | -18.3746 | 1.573062 | 9.070884
-0.725 | 40606.54 | -18.6955 | 1.581692 | 9.070884
-0.7375 | 40610.07 | -18.9992 | 1.590523 | 9.070884
-0.75 | 40613.87 | -19.35 | 1.600029 | 9.070884
-0.7625 | 40616.61 | -19.6454 | 1.606884 | 9.070884
-0.775 | 40619.56 | -19.9847 | 1.614263 | 9.070884
-0.7875 | 40623.45 | -20.27 | 1.623995 | 9.070884
-0.8 | 40626.17 | -20.616 | 1.630799 | 9.070884
-0.8125 | 40628 | -20.936 | 1.635377 | 9.070884
-0.825 | 40630.93 | -21.273 | 1.642707 | 9.070884
-0.8375 | 40633.85 | -21.587 | 1.650011 | 9.070884
-0.85 | 40638.03 | -21.914 | 1.660468 | 9.070884
-0.8625 | 40639.32 | -22.23 | 1.663695 | 9.070884
-0.875 | 40643.12 | -22.557 | 1.673201 | 9.070884
-0.8875 | 40646.48 | -22.868 | 1.681607 | 9.070884
-0.9 | 40650.3 | -23.214 | 1.691163 | 9.070884
-0.9125 | 40651.9 | -23.522 | 1.695165 | 9.070884
-0.925 | 40654.5 | -23.849 | 1.70167 | 9.070884
-0.9375 | 40657.21 | -24.186 | 1.708449 | 9.070884
-0.95 | 40661.55 | -24.506 | 1.719306 | 9.070884
-0.9625 | 40664.96 | -24.804 | 1.727836 | 9.070884
-0.975 | 40667.82 | -25.145 | 1.734991 | 9.070884
-0.9875 | 40669.66 | -25.481 | 1.739594 | 9.070884
-1 | 40672.46 | -25.787 | 1.746598 | 9.070884
-1.0125 | 40675.52 | -26.094 | 1.754253 | 9.070884
-1.025 | 40678.27 | -26.433 | 1.761133 | 9.070884
-1.0375 | 40681.09 | -26.788 | 1.768187 | 9.070884
-1.05 | 40685.35 | -27.07 | 1.778844 | 9.070884
-1.0625 | 40687.98 | -27.383 | 1.785423 | 9.070884
-1.075 | 40691.19 | -27.728 | 1.793454 | 9.070884
-1.0875 | 40693.79 | -28.03 | 1.799958 | 9.070884
-1.1 | 40697.38 | -28.366 | 1.808939 | 9.070884
-1.1125 | 40699.51 | -28.685 | 1.814267 | 9.070884
-1.125 | 40703.15 | -29.002 | 1.823373 | 9.070884
-1.1375 | 40707.22 | -29.326 | 1.833554 | 9.070884
-1.15 | 40706.93 | -29.658 | 1.832829 | 9.070884
-1.1625 | 40712.5 | -30.005 | 1.846763 | 9.070884
-1.175 | 40715.13 | -30.327 | 1.853342 | 9.070884
-1.1875 | 40718.86 | -30.632 | 1.862673 | 9.070884
-1.2 | 40721.71 | -30.964 | 1.869803 | 9.070884
-1.2125 | 40723.3 | -31.269 | 1.87378 | 9.070884
-1.225 | 40726.68 | -31.614 | 1.882236 | 9.070884
-1.2375 | 40728.97 | -31.924 | 1.887964 | 9.070884
-1.25 | 40733.74 | -32.238 | 1.899897 | 9.070884
-1.2625 | 40736.92 | -32.574 | 1.907852 | 9.070884
-1.275 | 40739.59 | -32.904 | 1.914532 | 9.070884
-1.2875 | 40742.07 | -33.23 | 1.920736 | 9.070884
-1.3 | 40745.23 | -33.543 | 1.928641 | 9.070884
-1.3125 | 40746.76 | -33.857 | 1.932468 | 9.070884
-1.325 | 40751.36 | -34.196 | 1.943975 | 9.070884
-1.3375 | 40753.32 | -34.496 | 1.948879 | 9.070884
-1.35 | 40755.8 | -34.846 | 1.955083 | 9.070884
-1.3625 | 40759.36 | -35.154 | 1.963988 | 9.070884
-1.375 | 40762.37 | -35.477 | 1.971518 | 9.070884
-1.3875 | 40765.31 | -35.792 | 1.978873 | 9.070884
-1.4 | 40768.34 | -36.134 | 1.986453 | 9.070884
-1.4125 | 40770.66 | -36.48 | 1.992257 | 9.070884
-1.425 | 40773.91 | -36.779 | 2.000387 | 9.070884
-1.4375 | 40776.54 | -37.132 | 2.006966 | 9.070884
-1.45 | 40780.69 | -37.405 | 2.017348 | 9.070884
-1.4625 | 40785.34 | -37.741 | 2.02898 | 9.070884
-1.475 | 40786.09 | -38.068 | 2.030856 | 9.070884
-1.4875 | 40789.68 | -38.384 | 2.039837 | 9.070884
-1.5 | 40792.65 | -38.736 | 2.047267 | 9.070884
-1.5125 | 40795.46 | -39.028 | 2.054296 | 9.070884
-1.525 | 40798.4 | -39.376 | 2.061651 | 9.070884
-1.5375 | 40801.56 | -39.692 | 2.069556 | 9.070884
-1.55 | 40804.09 | -40.036 | 2.075885 | 9.070884
-1.5625 | 40807.33 | -40.338 | 2.083991 | 9.070884
-1.575 | 40810.03 | -40.673 | 2.090745 | 9.070884
-1.5875 | 40813.67 | -40.969 | 2.099851 | 9.070884
-1.6 | 40816.07 | -41.308 | 2.105855 | 9.070884
-1.6125 | 40818.44 | -41.639 | 2.111783 | 9.070884
-1.625 | 40821.97 | -41.945 | 2.120614 | 9.070884
-1.6375 | 40824.38 | -42.269 | 2.126643 | 9.070884
-1.65 | 40827.26 | -42.604 | 2.133848 | 9.070884
-1.6625 | 40829.5 | -42.943 | 2.139451 | 9.070884
-1.675 | 40832.98 | -43.244 | 2.148157 | 9.070884
-1.6875 | 40834.9 | -43.574 | 2.15296 | 9.070884
-1.7 | 40839.79 | -43.91 | 2.165193 | 9.070884
-1.7125 | 40843.05 | -44.229 | 2.173348 | 9.070884
-1.725 | 40845.23 | -44.545 | 2.178802 | 9.070884
-1.7375 | 40848.72 | -44.872 | 2.187532 | 9.070884
-1.75 | 40851.55 | -45.206 | 2.194612 | 9.070884
-1.7625 | 40854.88 | -45.505 | 2.202942 | 9.070884
-1.775 | 40857.56 | -45.834 | 2.209646 | 9.070884
-1.7875 | 40860.5 | -46.183 | 2.217001 | 9.070884
-1.8 | 40863.21 | -46.481 | 2.22378 | 9.070884
-1.8125 | 40866.79 | -46.793 | 2.232736 | 9.070884
-1.825 | 40869.85 | -47.152 | 2.240391 | 9.070884
-1.8375 | 40872.65 | -47.448 | 2.247396 | 9.070884
-1.85 | 40875.45 | -47.789 | 2.2544 | 9.070884
-1.8625 | 40879.19 | -48.117 | 2.263756 | 9.070884
-1.875 | 40881.13 | -48.444 | 2.268609 | 9.070884
-1.8875 | 40883.97 | -48.736 | 2.275714 | 9.070884
-1.9 | 40886.2 | -49.073 | 2.281292 | 9.070884
-1.9125 | 40889.41 | -49.403 | 2.289323 | 9.070884
-1.925 | 40894.45 | -49.706 | 2.301931 | 9.070884
-1.9375 | 40896.38 | -50.057 | 2.306759 | 9.070884
-1.95 | 40899.45 | -50.369 | 2.314439 | 9.070884
-1.9625 | 40901.75 | -50.692 | 2.320192 | 9.070884
-1.975 | 40904.33 | -51.019 | 2.326647 | 9.070884
-1.9875 | 40906.45 | -51.345 | 2.33195 | 9.070884
-2 | 40908.66 | -51.671 | 2.337479 | 9.070884