## Sheet1
Kepco_Current_A | Resistance_Ohms | Magnetic_Field_G | MR_Ratio_Percent | Sensitivity_Ohms_per_G
-2 | 44422.48 | -51.671 | 4.433399 | 18.21925
-1.9875 | 44416.48 | -51.345 | 4.419294 | 18.21925
-1.975 | 44409.88 | -51.019 | 4.403778 | 18.21925
-1.9625 | 44403.91 | -50.692 | 4.389743 | 18.21925
-1.95 | 44396.92 | -50.369 | 4.37331 | 18.21925
-1.9375 | 44390.3 | -50.057 | 4.357747 | 18.21925
-1.925 | 44383.6 | -49.706 | 4.341996 | 18.21925
-1.9125 | 44378.32 | -49.403 | 4.329583 | 18.21925
-1.9 | 44374.64 | -49.073 | 4.320932 | 18.21925
-1.8875 | 44366.65 | -48.736 | 4.302148 | 18.21925
-1.875 | 44361.83 | -48.444 | 4.290816 | 18.21925
-1.8625 | 44354.65 | -48.117 | 4.273937 | 18.21925
-1.85 | 44349.43 | -47.789 | 4.261665 | 18.21925
-1.8375 | 44342.68 | -47.448 | 4.245796 | 18.21925
-1.825 | 44334.17 | -47.152 | 4.22579 | 18.21925
-1.8125 | 44330.2 | -46.793 | 4.216457 | 18.21925
-1.8 | 44323.03 | -46.481 | 4.199601 | 18.21925
-1.7875 | 44318.65 | -46.183 | 4.189304 | 18.21925
-1.775 | 44313.08 | -45.834 | 4.176209 | 18.21925
-1.7625 | 44306.39 | -45.505 | 4.160482 | 18.21925
-1.75 | 44299.76 | -45.206 | 4.144895 | 18.21925
-1.7375 | 44292.68 | -44.872 | 4.128251 | 18.21925
-1.725 | 44286.37 | -44.545 | 4.113417 | 18.21925
-1.7125 | 44282.09 | -44.229 | 4.103355 | 18.21925
-1.7 | 44273.79 | -43.91 | 4.083842 | 18.21925
-1.6875 | 44268.08 | -43.574 | 4.070418 | 18.21925
-1.675 | 44261.01 | -43.244 | 4.053797 | 18.21925
-1.6625 | 44256.37 | -42.943 | 4.042889 | 18.21925
-1.65 | 44249.98 | -42.604 | 4.027867 | 18.21925
-1.6375 | 44244.1 | -42.269 | 4.014043 | 18.21925
-1.625 | 44238.1 | -41.945 | 3.999938 | 18.21925
-1.6125 | 44232.88 | -41.639 | 3.987666 | 18.21925
-1.6 | 44225.93 | -41.308 | 3.971327 | 18.21925
-1.5875 | 44219.37 | -40.969 | 3.955905 | 18.21925
-1.575 | 44213.53 | -40.673 | 3.942176 | 18.21925
-1.5625 | 44208.89 | -40.338 | 3.931268 | 18.21925
-1.55 | 44203.14 | -40.036 | 3.91775 | 18.21925
-1.5375 | 44197.11 | -39.692 | 3.903574 | 18.21925
-1.525 | 44189.57 | -39.376 | 3.885848 | 18.21925
-1.5125 | 44182.55 | -39.028 | 3.869345 | 18.21925
-1.5 | 44178.56 | -38.736 | 3.859965 | 18.21925
-1.4875 | 44172.16 | -38.384 | 3.844919 | 18.21925
-1.475 | 44165.26 | -38.068 | 3.828697 | 18.21925
-1.4625 | 44158.43 | -37.741 | 3.812641 | 18.21925
-1.45 | 44152.52 | -37.405 | 3.798747 | 18.21925
-1.4375 | 44146.86 | -37.132 | 3.785441 | 18.21925
-1.425 | 44140.87 | -36.779 | 3.771359 | 18.21925
-1.4125 | 44135.13 | -36.48 | 3.757864 | 18.21925
-1.4 | 44129.14 | -36.134 | 3.743782 | 18.21925
-1.3875 | 44125 | -35.792 | 3.73405 | 18.21925
-1.375 | 44118.12 | -35.477 | 3.717875 | 18.21925
-1.3625 | 44111.58 | -35.154 | 3.7025 | 18.21925
-1.35 | 44104.67 | -34.846 | 3.686256 | 18.21925
-1.3375 | 44098.78 | -34.496 | 3.672409 | 18.21925
-1.325 | 44091.99 | -34.196 | 3.656446 | 18.21925
-1.3125 | 44086.97 | -33.857 | 3.644644 | 18.21925
-1.3 | 44081.66 | -33.543 | 3.632161 | 18.21925
-1.2875 | 44073.44 | -33.23 | 3.612837 | 18.21925
-1.275 | 44066.89 | -32.904 | 3.597438 | 18.21925
-1.2625 | 44062.01 | -32.574 | 3.585966 | 18.21925
-1.25 | 44056.46 | -32.238 | 3.572918 | 18.21925
-1.2375 | 44049.22 | -31.924 | 3.555897 | 18.21925
-1.225 | 44043.41 | -31.614 | 3.542239 | 18.21925
-1.2125 | 44037.16 | -31.269 | 3.527545 | 18.21925
-1.2 | 44032.62 | -30.964 | 3.516872 | 18.21925
-1.1875 | 44026.66 | -30.632 | 3.502861 | 18.21925
-1.175 | 44021.6 | -30.327 | 3.490965 | 18.21925
-1.1625 | 44014.81 | -30.005 | 3.475003 | 18.21925
-1.15 | 44008.9 | -29.658 | 3.461109 | 18.21925
-1.1375 | 44003.29 | -29.326 | 3.44792 | 18.21925
-1.125 | 43996.38 | -29.002 | 3.431675 | 18.21925
-1.1125 | 43989.99 | -28.685 | 3.416653 | 18.21925
-1.1 | 43984.35 | -28.366 | 3.403394 | 18.21925
-1.0875 | 43976.91 | -28.03 | 3.385903 | 18.21925
-1.075 | 43970.46 | -27.728 | 3.370739 | 18.21925
-1.0625 | 43965.72 | -27.383 | 3.359596 | 18.21925
-1.05 | 43959.29 | -27.07 | 3.34448 | 18.21925
-1.0375 | 43952.93 | -26.788 | 3.329528 | 18.21925
-1.025 | 43947.41 | -26.433 | 3.316551 | 18.21925
-1.0125 | 43941.93 | -26.094 | 3.303668 | 18.21925
-1 | 43935.17 | -25.787 | 3.287776 | 18.21925
-0.9875 | 43929.64 | -25.481 | 3.274775 | 18.21925
-0.975 | 43923.53 | -25.145 | 3.260411 | 18.21925
-0.9625 | 43916.48 | -24.804 | 3.243837 | 18.21925
-0.95 | 43911.5 | -24.506 | 3.23213 | 18.21925
-0.9375 | 43905.82 | -24.186 | 3.218776 | 18.21925
-0.925 | 43899.91 | -23.849 | 3.204883 | 18.21925
-0.9125 | 43891.93 | -23.522 | 3.186122 | 18.21925
-0.9 | 43885.17 | -23.214 | 3.17023 | 18.21925
-0.8875 | 43879.29 | -22.868 | 3.156407 | 18.21925
-0.875 | 43873.44 | -22.557 | 3.142654 | 18.21925
-0.8625 | 43867.73 | -22.23 | 3.12923 | 18.21925
-0.85 | 43862.39 | -21.914 | 3.116676 | 18.21925
-0.8375 | 43856 | -21.587 | 3.101654 | 18.21925
-0.825 | 43850.03 | -21.273 | 3.087619 | 18.21925
-0.8125 | 43842.34 | -20.936 | 3.06954 | 18.21925
-0.8 | 43837.5 | -20.616 | 3.058162 | 18.21925
-0.7875 | 43831.72 | -20.27 | 3.044574 | 18.21925
-0.775 | 43824.81 | -19.9847 | 3.028329 | 18.21925
-0.7625 | 43820.2 | -19.6454 | 3.017491 | 18.21925
-0.75 | 43811.03 | -19.35 | 2.995933 | 18.21925
-0.7375 | 43807.55 | -18.9992 | 2.987752 | 18.21925
-0.725 | 43802.72 | -18.6955 | 2.976397 | 18.21925
-0.7125 | 43795.43 | -18.3746 | 2.959259 | 18.21925
-0.7 | 43788.7 | -18.047 | 2.943437 | 18.21925
-0.6875 | 43781.66 | -17.7314 | 2.926887 | 18.21925
-0.675 | 43775.48 | -17.3928 | 2.912358 | 18.21925
-0.6625 | 43770.55 | -17.0574 | 2.900768 | 18.21925
-0.65 | 43763.63 | -16.7607 | 2.8845 | 18.21925
-0.6375 | 43759.95 | -16.4216 | 2.875849 | 18.21925
-0.625 | 43752.37 | -16.1027 | 2.858029 | 18.21925
-0.6125 | 43747.19 | -15.7578 | 2.845851 | 18.21925
-0.6 | 43739.02 | -15.4491 | 2.826644 | 18.21925
-0.5875 | 43735.04 | -15.1157 | 2.817287 | 18.21925
-0.575 | 43727.09 | -14.7962 | 2.798598 | 18.21925
-0.5625 | 43721.83 | -14.4801 | 2.786232 | 18.21925
-0.55 | 43715.08 | -14.15 | 2.770363 | 18.21925
-0.5375 | 43709.86 | -13.8265 | 2.758091 | 18.21925
-0.525 | 43701.34 | -13.5102 | 2.738062 | 18.21925
-0.5125 | 43697.14 | -13.1729 | 2.728188 | 18.21925
-0.5 | 43691.64 | -12.8792 | 2.715258 | 18.21925
-0.4875 | 43685.29 | -12.5242 | 2.70033 | 18.21925
-0.475 | 43677.41 | -12.2217 | 2.681804 | 18.21925
-0.4625 | 43672.09 | -11.886 | 2.669297 | 18.21925
-0.45 | 43665.37 | -11.5807 | 2.653499 | 18.21925
-0.4375 | 43660.2 | -11.2614 | 2.641345 | 18.21925
-0.425 | 43654.75 | -10.9464 | 2.628533 | 18.21925
-0.4125 | 43648.95 | -10.5867 | 2.614897 | 18.21925
-0.4 | 43643 | -10.2741 | 2.600909 | 18.21925
-0.3875 | 43637.24 | -9.9374 | 2.587368 | 18.21925
-0.375 | 43629.27 | -9.617 | 2.568631 | 18.21925
-0.3625 | 43624.01 | -9.2982 | 2.556266 | 18.21925
-0.35 | 43617.55 | -8.9906 | 2.541079 | 18.21925
-0.3375 | 43613.67 | -8.6411 | 2.531957 | 18.21925
-0.325 | 43607.36 | -8.325 | 2.517123 | 18.21925
-0.3125 | 43600.07 | -8.0014 | 2.499985 | 18.21925
-0.3 | 43594.57 | -7.7064 | 2.487055 | 18.21925
-0.2875 | 43588.51 | -7.3485 | 2.472808 | 18.21925
-0.275 | 43581.07 | -7.0468 | 2.455317 | 18.21925
-0.2625 | 43575.34 | -6.7139 | 2.441847 | 18.21925
-0.25 | 43569.62 | -6.4007 | 2.428399 | 18.21925
-0.2375 | 43563.97 | -6.0658 | 2.415117 | 18.21925
-0.225 | 43557.36 | -5.7443 | 2.399577 | 18.21925
-0.2125 | 43553.46 | -5.4257 | 2.390409 | 18.21925
-0.2 | 43545.46 | -5.1016 | 2.371601 | 18.21925
-0.1875 | 43539.38 | -4.7826 | 2.357308 | 18.21925
-0.175 | 43533.34 | -4.4563 | 2.343108 | 18.21925
-0.1625 | 43527.65 | -4.1386 | 2.329732 | 18.21925
-0.15 | 43523.25 | -3.8092 | 2.319388 | 18.21925
-0.1375 | 43516.16 | -3.4637 | 2.30272 | 18.21925
-0.125 | 43509.94 | -3.1653 | 2.288097 | 18.21925
-0.1125 | 43505.18 | -2.8451 | 2.276907 | 18.21925
-0.1 | 43498.17 | -2.5244 | 2.260427 | 18.21925
-0.0875 | 43491.96 | -2.1725 | 2.245827 | 18.21925
-0.075 | 43484.22 | -1.88314 | 2.227631 | 18.21925
-0.0625 | 43479.34 | -1.53793 | 2.216159 | 18.21925
-0.05 | 43473.26 | -1.22936 | 2.201865 | 18.21925
-0.0375 | 43467.32 | -0.91247 | 2.187901 | 18.21925
-0.025 | 43461.69 | -0.59297 | 2.174665 | 18.21925
-0.0125 | 43456.13 | -0.25125 | 2.161594 | 18.21925
-7.105427e-15 | 43449.03 | 0.05009 | 2.144903 | 18.21925
0.0125 | 43444.29 | 0.36354 | 2.133759 | 18.21925
0.025 | 43436.26 | 0.71493 | 2.114882 | 18.21925
0.0375 | 43432.11 | 1.00375 | 2.105125 | 18.21925
0.05 | 43424.6 | 1.3476 | 2.08747 | 18.21925
0.0625 | 43419.96 | 1.66416 | 2.076562 | 18.21925
0.075 | 43413.8 | 2.00864 | 2.06208 | 18.21925
0.0875 | 43408.09 | 2.32522 | 2.048656 | 18.21925
0.1 | 43401.95 | 2.64946 | 2.034222 | 18.21925
0.1125 | 43393.94 | 2.96142 | 2.015391 | 18.21925
0.125 | 43389.44 | 3.3048 | 2.004812 | 18.21925
0.1375 | 43384.48 | 3.6184 | 1.993151 | 18.21925
0.15 | 43376.77 | 3.9695 | 1.975026 | 18.21925
0.1625 | 43371.4 | 4.261 | 1.962401 | 18.21925
0.175 | 43365.19 | 4.5977 | 1.947802 | 18.21925
0.1875 | 43358.73 | 4.9296 | 1.932615 | 18.21925
0.2 | 43354.57 | 5.2422 | 1.922836 | 18.21925
0.2125 | 43349.43 | 5.5437 | 1.910752 | 18.21925
0.225 | 43342.38 | 5.8824 | 1.894178 | 18.21925
0.2375 | 43337.94 | 6.2151 | 1.88374 | 18.21925
0.25 | 43331.33 | 6.5443 | 1.8682 | 18.21925
0.2625 | 43324.04 | 6.8448 | 1.851062 | 18.21925
0.275 | 43319.88 | 7.1855 | 1.841282 | 18.21925
0.2875 | 43313.24 | 7.5045 | 1.825672 | 18.21925
0.3 | 43308.86 | 7.8207 | 1.815375 | 18.21925
0.3125 | 43302.49 | 8.1429 | 1.8004 | 18.21925
0.325 | 43294.09 | 8.4743 | 1.780652 | 18.21925
0.3375 | 43288.13 | 8.8076 | 1.766641 | 18.21925
0.35 | 43282.67 | 9.1342 | 1.753805 | 18.21925
0.3625 | 43276.36 | 9.4407 | 1.738971 | 18.21925
0.375 | 43269.75 | 9.7827 | 1.723431 | 18.21925
0.3875 | 43265.04 | 10.0971 | 1.712358 | 18.21925
0.4 | 43257.66 | 10.4453 | 1.695008 | 18.21925
0.4125 | 43251.47 | 10.7327 | 1.680456 | 18.21925
0.425 | 43247.46 | 11.0724 | 1.671029 | 18.21925
0.4375 | 43240.5 | 11.4051 | 1.654667 | 18.21925
0.45 | 43234.69 | 11.7167 | 1.641008 | 18.21925
0.4625 | 43229.75 | 12.0226 | 1.629395 | 18.21925
0.475 | 43222.93 | 12.37 | 1.613361 | 18.21925
0.4875 | 43217.06 | 12.6797 | 1.599561 | 18.21925
0.5 | 43212.92 | 13.0062 | 1.589829 | 18.21925
0.5125 | 43206.84 | 13.3312 | 1.575535 | 18.21925
0.525 | 43200.62 | 13.6629 | 1.560912 | 18.21925
0.5375 | 43194.59 | 13.9732 | 1.546736 | 18.21925
0.55 | 43187.46 | 14.3154 | 1.529974 | 18.21925
0.5625 | 43182.75 | 14.6149 | 1.518902 | 18.21925
0.575 | 43176.89 | 14.9387 | 1.505125 | 18.21925
0.5875 | 43171.11 | 15.2586 | 1.491537 | 18.21925
0.6 | 43165.76 | 15.5996 | 1.47896 | 18.21925
0.6125 | 43160.7 | 15.911 | 1.467064 | 18.21925
0.625 | 43154.02 | 16.2289 | 1.45136 | 18.21925
0.6375 | 43148.52 | 16.5415 | 1.43843 | 18.21925
0.65 | 43141.96 | 16.9074 | 1.423008 | 18.21925
0.6625 | 43136.16 | 17.2108 | 1.409373 | 18.21925
0.675 | 43130.14 | 17.5334 | 1.39522 | 18.21925
0.6875 | 43124.44 | 17.8708 | 1.38182 | 18.21925
0.7 | 43118.23 | 18.1815 | 1.367221 | 18.21925
0.7125 | 43112.27 | 18.4949 | 1.353209 | 18.21925
0.725 | 43107.71 | 18.8391 | 1.342489 | 18.21925
0.7375 | 43099.77 | 19.1538 | 1.323823 | 18.21925
0.75 | 43096.01 | 19.4865 | 1.314983 | 18.21925
0.7625 | 43090.35 | 19.7728 | 1.301677 | 18.21925
0.775 | 43083.47 | 20.1188 | 1.285503 | 18.21925
0.7875 | 43078.41 | 20.4475 | 1.273607 | 18.21925
0.8 | 43073.23 | 20.7774 | 1.26143 | 18.21925
0.8125 | 43067.67 | 21.0941 | 1.248358 | 18.21925
0.825 | 43060.4 | 21.4117 | 1.231267 | 18.21925
0.8375 | 43055.07 | 21.7268 | 1.218737 | 18.21925
0.85 | 43049.07 | 22.0514 | 1.204631 | 18.21925
0.8625 | 43043.54 | 22.3989 | 1.191631 | 18.21925
0.875 | 43037.16 | 22.7151 | 1.176632 | 18.21925
0.8875 | 43032.76 | 23.0382 | 1.166288 | 18.21925
0.9 | 43025.57 | 23.365 | 1.149385 | 18.21925
0.9125 | 43020.59 | 23.6747 | 1.137677 | 18.21925
0.925 | 43016.33 | 24.0072 | 1.127663 | 18.21925
0.9375 | 43010.46 | 24.3518 | 1.113863 | 18.21925
0.95 | 43005.64 | 24.6416 | 1.102531 | 18.21925
0.9625 | 42999.64 | 24.9655 | 1.088426 | 18.21925
0.975 | 42993.24 | 25.3119 | 1.07338 | 18.21925
0.9875 | 42987.29 | 25.6284 | 1.059392 | 18.21925
1 | 42981.36 | 25.9464 | 1.045451 | 18.21925
1.0125 | 42975.27 | 26.2553 | 1.031134 | 18.21925
1.025 | 42970.35 | 26.5948 | 1.019568 | 18.21925
1.0375 | 42964.58 | 26.9248 | 1.006003 | 18.21925
1.05 | 42958.36 | 27.2366 | 0.9913801 | 18.21925
1.0625 | 42952.07 | 27.5567 | 0.9765929 | 18.21925
1.075 | 42947.4 | 27.8871 | 0.9656141 | 18.21925
1.0875 | 42941.25 | 28.2018 | 0.951156 | 18.21925
1.1 | 42935.77 | 28.541 | 0.938273 | 18.21925
1.1125 | 42931.63 | 28.8572 | 0.9285402 | 18.21925
1.125 | 42926.75 | 29.1834 | 0.9170678 | 18.21925
1.1375 | 42920.03 | 29.4966 | 0.9012696 | 18.21925
1.15 | 42914.59 | 29.8358 | 0.8884807 | 18.21925
1.1625 | 42908.16 | 30.184 | 0.8733643 | 18.21925
1.175 | 42902.8 | 30.496 | 0.8607634 | 18.21925
1.1875 | 42896.6 | 30.833 | 0.8461877 | 18.21925
1.2 | 42891.59 | 31.136 | 0.8344097 | 18.21925
1.2125 | 42887.54 | 31.434 | 0.8248885 | 18.21925
1.225 | 42880.32 | 31.758 | 0.8079149 | 18.21925
1.2375 | 42875.82 | 32.083 | 0.7973358 | 18.21925
1.25 | 42869.88 | 32.411 | 0.7833713 | 18.21925
1.2625 | 42864.7 | 32.732 | 0.7711936 | 18.21925
1.275 | 42857.78 | 33.083 | 0.7549253 | 18.21925
1.2875 | 42851.9 | 33.419 | 0.7411019 | 18.21925
1.3 | 42846.55 | 33.722 | 0.7285245 | 18.21925
1.3125 | 42841.16 | 34.032 | 0.7158531 | 18.21925
1.325 | 42834.8 | 34.377 | 0.7009013 | 18.21925
1.3375 | 42829.88 | 34.679 | 0.6893348 | 18.21925
1.35 | 42823.89 | 35.007 | 0.6752528 | 18.21925
1.3625 | 42818.74 | 35.328 | 0.6631456 | 18.21925
1.375 | 42812.16 | 35.662 | 0.6476766 | 18.21925
1.3875 | 42806.79 | 35.963 | 0.6350522 | 18.21925
1.4 | 42801.8 | 36.303 | 0.6233212 | 18.21925
1.4125 | 42795.06 | 36.659 | 0.607476 | 18.21925
1.425 | 42789.96 | 36.944 | 0.5954863 | 18.21925
1.4375 | 42784.2 | 37.291 | 0.5819451 | 18.21925
1.45 | 42777.6 | 37.598 | 0.5664291 | 18.21925
1.4625 | 42772.49 | 37.898 | 0.5544159 | 18.21925
1.475 | 42767.77 | 38.258 | 0.5433196 | 18.21925
1.4875 | 42762.61 | 38.567 | 0.5311889 | 18.21925
1.5 | 42757.79 | 38.898 | 0.5198575 | 18.21925
1.5125 | 42751.26 | 39.207 | 0.504506 | 18.21925
1.525 | 42746.8 | 39.539 | 0.4940209 | 18.21925
1.5375 | 42740.12 | 39.871 | 0.4783168 | 18.21925
1.55 | 42735.2 | 40.181 | 0.4667503 | 18.21925
1.5625 | 42729.13 | 40.472 | 0.4524803 | 18.21925
1.575 | 42723.04 | 40.838 | 0.4381632 | 18.21925
1.5875 | 42718.35 | 41.137 | 0.4271374 | 18.21925
1.6 | 42711.16 | 41.474 | 0.4102344 | 18.21925
1.6125 | 42705.81 | 41.82 | 0.397657 | 18.21925
1.625 | 42700.67 | 42.124 | 0.3855733 | 18.21925
1.6375 | 42694.92 | 42.43 | 0.3720555 | 18.21925
1.65 | 42687.71 | 42.772 | 0.3551055 | 18.21925
1.6625 | 42682.64 | 43.111 | 0.3431863 | 18.21925
1.675 | 42676.3 | 43.422 | 0.3282815 | 18.21925
1.6875 | 42672.45 | 43.757 | 0.3192305 | 18.21925
1.7 | 42665.65 | 44.073 | 0.3032443 | 18.21925
1.7125 | 42661.76 | 44.37 | 0.2940993 | 18.21925
1.725 | 42655.14 | 44.721 | 0.2785362 | 18.21925
1.7375 | 42651.05 | 45.045 | 0.268921 | 18.21925
1.75 | 42644.11 | 45.357 | 0.2526056 | 18.21925
1.7625 | 42637.54 | 45.679 | 0.2371601 | 18.21925
1.775 | 42632.41 | 46.02 | 0.2250999 | 18.21925
1.7875 | 42630.25 | 46.345 | 0.220022 | 18.21925
1.8 | 42623.9 | 46.658 | 0.2050937 | 18.21925
1.8125 | 42617.16 | 46.972 | 0.1892485 | 18.21925
1.825 | 42612.82 | 47.311 | 0.1790456 | 18.21925
1.8375 | 42606.45 | 47.605 | 0.1640702 | 18.21925
1.85 | 42601 | 47.944 | 0.1512578 | 18.21925
1.8625 | 42596.11 | 48.29 | 0.1397618 | 18.21925
1.875 | 42590.77 | 48.597 | 0.1272079 | 18.21925
1.8875 | 42585.89 | 48.895 | 0.1157355 | 18.21925
1.9 | 42579.56 | 49.225 | 0.1008542 | 18.21925
1.9125 | 42574.76 | 49.577 | 0.0895698 | 18.21925
1.925 | 42566.88 | 49.9 | 0.0710446 | 18.21925
1.9375 | 42561.84 | 50.24 | 0.059196 | 18.21925
1.95 | 42558.3 | 50.534 | 0.05087376 | 18.21925
1.9625 | 42552.17 | 50.859 | 0.03646267 | 18.21925
1.975 | 42547.6 | 51.185 | 0.02571899 | 18.21925
1.9875 | 42540.44 | 51.525 | 0.008886452 | 18.21925
2 | 42537.44 | 51.836 | 0.001833712 | 18.21925
2 | 42536.97 | 51.836 | 0.0007287831 | 18.21925
2 | 42536.66 | 51.836 | 0 | 18.21925
1.9875 | 42541.27 | 51.525 | 0.01083771 | 18.21925
1.975 | 42546.55 | 51.185 | 0.02325053 | 18.21925
1.9625 | 42551.92 | 50.859 | 0.03587494 | 18.21925
1.95 | 42557.45 | 50.534 | 0.04887549 | 18.21925
1.9375 | 42561.99 | 50.24 | 0.05954863 | 18.21925
1.925 | 42567.89 | 49.9 | 0.07341902 | 18.21925
1.9125 | 42573.14 | 49.577 | 0.08576132 | 18.21925
1.9 | 42579.84 | 49.225 | 0.1015124 | 18.21925
1.8875 | 42585.64 | 48.895 | 0.1151477 | 18.21925
1.875 | 42590.05 | 48.597 | 0.1255153 | 18.21925
1.8625 | 42593.88 | 48.29 | 0.1345193 | 18.21925
1.85 | 42600.39 | 47.944 | 0.1498237 | 18.21925
1.8375 | 42604.22 | 47.605 | 0.1588277 | 18.21925
1.825 | 42611.89 | 47.311 | 0.1768592 | 18.21925
1.8125 | 42618 | 46.972 | 0.1912233 | 18.21925
1.8 | 42622.82 | 46.658 | 0.2025547 | 18.21925
1.7875 | 42628.94 | 46.345 | 0.2169423 | 18.21925
1.775 | 42632.54 | 46.02 | 0.2254056 | 18.21925
1.7625 | 42638.62 | 45.679 | 0.2396991 | 18.21925
1.75 | 42643.11 | 45.357 | 0.2502547 | 18.21925
1.7375 | 42648.74 | 45.045 | 0.2634904 | 18.21925
1.725 | 42654.89 | 44.721 | 0.2779485 | 18.21925
1.7125 | 42661.64 | 44.37 | 0.2938171 | 18.21925
1.7 | 42667.24 | 44.073 | 0.3069823 | 18.21925
1.6875 | 42672.68 | 43.757 | 0.3197712 | 18.21925
1.675 | 42675.93 | 43.422 | 0.3274117 | 18.21925
1.6625 | 42682.41 | 43.111 | 0.3426456 | 18.21925
1.65 | 42688.17 | 42.772 | 0.3561869 | 18.21925
1.6375 | 42693.46 | 42.43 | 0.3686232 | 18.21925
1.625 | 42698.04 | 42.124 | 0.3793904 | 18.21925
1.6125 | 42703.4 | 41.82 | 0.3919913 | 18.21925
1.6 | 42709.88 | 41.474 | 0.4072252 | 18.21925
1.5875 | 42715.13 | 41.137 | 0.4195675 | 18.21925
1.575 | 42721.38 | 40.838 | 0.4342607 | 18.21925
1.5625 | 42726.48 | 40.472 | 0.4462504 | 18.21925
1.55 | 42730.74 | 40.181 | 0.4562653 | 18.21925
1.5375 | 42738.19 | 39.871 | 0.4737796 | 18.21925
1.525 | 42744.44 | 39.539 | 0.4884728 | 18.21925
1.5125 | 42750.58 | 39.207 | 0.5029074 | 18.21925
1.5 | 42755.21 | 38.898 | 0.5137921 | 18.21925
1.4875 | 42760.46 | 38.567 | 0.5261344 | 18.21925
1.475 | 42764.7 | 38.258 | 0.5361023 | 18.21925
1.4625 | 42770.88 | 37.898 | 0.5506309 | 18.21925
1.45 | 42777.5 | 37.598 | 0.566194 | 18.21925
1.4375 | 42782.43 | 37.291 | 0.577784 | 18.21925
1.425 | 42787.56 | 36.944 | 0.5898441 | 18.21925
1.4125 | 42794.93 | 36.659 | 0.6071704 | 18.21925
1.4 | 42799.98 | 36.303 | 0.6190425 | 18.21925
1.3875 | 42804.99 | 35.963 | 0.6308206 | 18.21925
1.375 | 42812.13 | 35.662 | 0.6476061 | 18.21925
1.3625 | 42817.27 | 35.328 | 0.6596898 | 18.21925
1.35 | 42821.31 | 35.007 | 0.6691875 | 18.21925
1.3375 | 42827.45 | 34.679 | 0.6836221 | 18.21925
1.325 | 42833.79 | 34.377 | 0.6985269 | 18.21925
1.3125 | 42840.12 | 34.032 | 0.7134082 | 18.21925
1.3 | 42847 | 33.722 | 0.7295824 | 18.21925
1.2875 | 42850.84 | 33.419 | 0.7386099 | 18.21925
1.275 | 42855.8 | 33.083 | 0.7502705 | 18.21925
1.2625 | 42861.78 | 32.732 | 0.7643289 | 18.21925
1.25 | 42865.52 | 32.411 | 0.7731213 | 18.21925
1.2375 | 42871.38 | 32.083 | 0.7868977 | 18.21925
1.225 | 42877.43 | 31.758 | 0.8011207 | 18.21925
1.2125 | 42882.34 | 31.434 | 0.8126637 | 18.21925
1.2 | 42889.42 | 31.136 | 0.8293082 | 18.21925
1.1875 | 42894.92 | 30.833 | 0.8422382 | 18.21925
1.175 | 42900.76 | 30.496 | 0.8559675 | 18.21925
1.1625 | 42906.98 | 30.184 | 0.8705902 | 18.21925
1.15 | 42911.29 | 29.8358 | 0.8807227 | 18.21925
1.1375 | 42918.27 | 29.4966 | 0.897132 | 18.21925
1.125 | 42922.61 | 29.1834 | 0.907335 | 18.21925
1.1125 | 42927.24 | 28.8572 | 0.9182197 | 18.21925
1.1 | 42932.93 | 28.541 | 0.9315964 | 18.21925
1.0875 | 42940.77 | 28.2018 | 0.9500276 | 18.21925
1.075 | 42944.59 | 27.8871 | 0.9590081 | 18.21925
1.0625 | 42950.88 | 27.5567 | 0.9737953 | 18.21925
1.05 | 42958.03 | 27.2366 | 0.9906043 | 18.21925
1.0375 | 42961.91 | 26.9248 | 0.9997259 | 18.21925
1.025 | 42968.28 | 26.5948 | 1.014701 | 18.21925
1.0125 | 42973.96 | 26.2553 | 1.028054 | 18.21925
1 | 42978.57 | 25.9464 | 1.038892 | 18.21925
0.9875 | 42984.64 | 25.6284 | 1.053162 | 18.21925
0.975 | 42990.57 | 25.3119 | 1.067103 | 18.21925
0.9625 | 42995.54 | 24.9655 | 1.078787 | 18.21925
0.95 | 43001.93 | 24.6416 | 1.093809 | 18.21925
0.9375 | 43008.79 | 24.3518 | 1.109937 | 18.21925
0.925 | 43014.23 | 24.0072 | 1.122726 | 18.21925
0.9125 | 43020.11 | 23.6747 | 1.136549 | 18.21925
0.9 | 43022.39 | 23.365 | 1.141909 | 18.21925
0.8875 | 43029.98 | 23.0382 | 1.159753 | 18.21925
0.875 | 43033.59 | 22.7151 | 1.168239 | 18.21925
0.8625 | 43042.26 | 22.3989 | 1.188622 | 18.21925
0.85 | 43046.43 | 22.0514 | 1.198425 | 18.21925
0.8375 | 43051.85 | 21.7268 | 1.211167 | 18.21925
0.825 | 43057.21 | 21.4117 | 1.223768 | 18.21925
0.8125 | 43063.27 | 21.0941 | 1.238014 | 18.21925
0.8 | 43069.95 | 20.7774 | 1.253719 | 18.21925
0.7875 | 43076.26 | 20.4475 | 1.268553 | 18.21925
0.775 | 43081.56 | 20.1188 | 1.281013 | 18.21925
0.7625 | 43085.94 | 19.7728 | 1.29131 | 18.21925
0.75 | 43093.16 | 19.4865 | 1.308283 | 18.21925
0.7375 | 43099.94 | 19.1538 | 1.324222 | 18.21925
0.725 | 43103.28 | 18.8391 | 1.332074 | 18.21925
0.7125 | 43109.55 | 18.4949 | 1.346815 | 18.21925
0.7 | 43115.11 | 18.1815 | 1.359886 | 18.21925
0.6875 | 43122.5 | 17.8708 | 1.377259 | 18.21925
0.675 | 43126.58 | 17.5334 | 1.386851 | 18.21925
0.6625 | 43134.13 | 17.2108 | 1.4046 | 18.21925
0.65 | 43139.73 | 16.9074 | 1.417765 | 18.21925
0.6375 | 43144.23 | 16.5415 | 1.428344 | 18.21925
0.625 | 43152.38 | 16.2289 | 1.447504 | 18.21925
0.6125 | 43156.37 | 15.911 | 1.456884 | 18.21925
0.6 | 43162.39 | 15.5996 | 1.471037 | 18.21925
0.5875 | 43168.79 | 15.2586 | 1.486083 | 18.21925
0.575 | 43173.59 | 14.9387 | 1.497367 | 18.21925
0.5625 | 43178.27 | 14.6149 | 1.508369 | 18.21925
0.55 | 43183.2 | 14.3154 | 1.519959 | 18.21925
0.5375 | 43188.74 | 13.9732 | 1.532984 | 18.21925
0.525 | 43195.14 | 13.6629 | 1.548029 | 18.21925
0.5125 | 43201.82 | 13.3312 | 1.563733 | 18.21925
0.5 | 43209.05 | 13.0062 | 1.580731 | 18.21925
0.4875 | 43213.79 | 12.6797 | 1.591874 | 18.21925
0.475 | 43218.79 | 12.37 | 1.603628 | 18.21925
0.4625 | 43225.5 | 12.0226 | 1.619403 | 18.21925
0.45 | 43231.75 | 11.7167 | 1.634096 | 18.21925
0.4375 | 43238.48 | 11.4051 | 1.649918 | 18.21925
0.425 | 43243.91 | 11.0724 | 1.662683 | 18.21925
0.4125 | 43249.02 | 10.7327 | 1.674697 | 18.21925
0.4 | 43255.47 | 10.4453 | 1.68986 | 18.21925
0.3875 | 43260.9 | 10.0971 | 1.702625 | 18.21925
0.375 | 43265.14 | 9.7827 | 1.712593 | 18.21925
0.3625 | 43273.42 | 9.4407 | 1.732059 | 18.21925
0.35 | 43278.59 | 9.1342 | 1.744213 | 18.21925
0.3375 | 43283.29 | 8.8076 | 1.755262 | 18.21925
0.325 | 43289.34 | 8.4743 | 1.769485 | 18.21925
0.3125 | 43295.31 | 8.1429 | 1.78352 | 18.21925
0.3 | 43302.93 | 7.8207 | 1.801434 | 18.21925
0.2875 | 43309.92 | 7.5045 | 1.817867 | 18.21925
0.275 | 43314.04 | 7.1855 | 1.827553 | 18.21925
0.2625 | 43320.4 | 6.8448 | 1.842505 | 18.21925
0.25 | 43326.23 | 6.5443 | 1.856211 | 18.21925
0.2375 | 43331.88 | 6.2151 | 1.869493 | 18.21925
0.225 | 43340.14 | 5.8824 | 1.888912 | 18.21925
0.2125 | 43343.49 | 5.5437 | 1.896787 | 18.21925
0.2 | 43347.55 | 5.2422 | 1.906332 | 18.21925
0.1875 | 43353.88 | 4.9296 | 1.921213 | 18.21925
0.175 | 43359.85 | 4.5977 | 1.935248 | 18.21925
0.1625 | 43364.11 | 4.261 | 1.945263 | 18.21925
0.15 | 43370.09 | 3.9695 | 1.959322 | 18.21925
0.1375 | 43375.5 | 3.6184 | 1.97204 | 18.21925
0.125 | 43382.65 | 3.3048 | 1.988849 | 18.21925
0.1125 | 43387.2 | 2.96142 | 1.999546 | 18.21925
0.1 | 43395.46 | 2.64946 | 2.018964 | 18.21925
0.0875 | 43401.76 | 2.32522 | 2.033775 | 18.21925
0.075 | 43406.6 | 2.00864 | 2.045154 | 18.21925
0.0625 | 43411.68 | 1.66416 | 2.057096 | 18.21925
0.05 | 43419.02 | 1.3476 | 2.074352 | 18.21925
0.0375 | 43423.72 | 1.00375 | 2.085401 | 18.21925
0.025 | 43430.32 | 0.71493 | 2.100917 | 18.21925
0.0125 | 43435.11 | 0.36354 | 2.112178 | 18.21925
-7.105427e-15 | 43441.92 | 0.05009 | 2.128188 | 18.21925
-0.0125 | 43448.04 | -0.25125 | 2.142575 | 18.21925
-0.025 | 43452.75 | -0.59297 | 2.153648 | 18.21925
-0.0375 | 43459.56 | -0.91247 | 2.169658 | 18.21925
-0.05 | 43464.28 | -1.22936 | 2.180754 | 18.21925
-0.0625 | 43472.76 | -1.53793 | 2.20069 | 18.21925
-0.075 | 43477.86 | -1.88314 | 2.21268 | 18.21925
-0.0875 | 43483.46 | -2.1725 | 2.225845 | 18.21925
-0.1 | 43489.25 | -2.5244 | 2.239457 | 18.21925
-0.1125 | 43495.99 | -2.8451 | 2.255302 | 18.21925
-0.125 | 43502.29 | -3.1653 | 2.270112 | 18.21925
-0.1375 | 43509.69 | -3.4637 | 2.287509 | 18.21925
-0.15 | 43515.75 | -3.8092 | 2.301756 | 18.21925
-0.1625 | 43520.52 | -4.1386 | 2.31297 | 18.21925
-0.175 | 43527.16 | -4.4563 | 2.32858 | 18.21925
-0.1875 | 43533.59 | -4.7826 | 2.343696 | 18.21925
-0.2 | 43538.1 | -5.1016 | 2.354299 | 18.21925
-0.2125 | 43544.54 | -5.4257 | 2.369439 | 18.21925
-0.225 | 43549.46 | -5.7443 | 2.381005 | 18.21925
-0.2375 | 43556.47 | -6.0658 | 2.397485 | 18.21925
-0.25 | 43561.83 | -6.4007 | 2.410086 | 18.21925
-0.2625 | 43566.89 | -6.7139 | 2.421981 | 18.21925
-0.275 | 43575.28 | -7.0468 | 2.441706 | 18.21925
-0.2875 | 43580.88 | -7.3485 | 2.454871 | 18.21925
-0.3 | 43587.3 | -7.7064 | 2.469964 | 18.21925
-0.3125 | 43595.36 | -8.0014 | 2.488912 | 18.21925
-0.325 | 43599.68 | -8.325 | 2.499068 | 18.21925
-0.3375 | 43606.96 | -8.6411 | 2.516183 | 18.21925
-0.35 | 43613.36 | -8.9906 | 2.531228 | 18.21925
-0.3625 | 43618.86 | -9.2982 | 2.544158 | 18.21925
-0.375 | 43625.85 | -9.617 | 2.560591 | 18.21925
-0.3875 | 43632.45 | -9.9374 | 2.576107 | 18.21925
-0.4 | 43638.29 | -10.2741 | 2.589837 | 18.21925
-0.4125 | 43643.33 | -10.5867 | 2.601685 | 18.21925
-0.425 | 43650.09 | -10.9464 | 2.617577 | 18.21925
-0.4375 | 43655.32 | -11.2614 | 2.629873 | 18.21925
-0.45 | 43662.98 | -11.5807 | 2.647881 | 18.21925
-0.4625 | 43668.34 | -11.886 | 2.660482 | 18.21925
-0.475 | 43675.12 | -12.2217 | 2.676421 | 18.21925
-0.4875 | 43681.92 | -12.5242 | 2.692407 | 18.21925
-0.5 | 43686.52 | -12.8792 | 2.703221 | 18.21925
-0.5125 | 43693.68 | -13.1729 | 2.720054 | 18.21925
-0.525 | 43698.57 | -13.5102 | 2.73155 | 18.21925
-0.5375 | 43706.41 | -13.8265 | 2.749981 | 18.21925
-0.55 | 43712.66 | -14.15 | 2.764674 | 18.21925
-0.5625 | 43718.21 | -14.4801 | 2.777722 | 18.21925
-0.575 | 43724.9 | -14.7962 | 2.793449 | 18.21925
-0.5875 | 43729.84 | -15.1157 | 2.805063 | 18.21925
-0.6 | 43735.99 | -15.4491 | 2.819521 | 18.21925
-0.6125 | 43742.27 | -15.7578 | 2.834285 | 18.21925
-0.625 | 43749.34 | -16.1027 | 2.850906 | 18.21925
-0.6375 | 43756.71 | -16.4216 | 2.868232 | 18.21925
-0.65 | 43761.74 | -16.7607 | 2.880057 | 18.21925
-0.6625 | 43768.49 | -17.0574 | 2.895926 | 18.21925
-0.675 | 43774.55 | -17.3928 | 2.910172 | 18.21925
-0.6875 | 43781.64 | -17.7314 | 2.92684 | 18.21925
-0.7 | 43786.88 | -18.047 | 2.939159 | 18.21925
-0.7125 | 43793.32 | -18.3746 | 2.954299 | 18.21925
-0.725 | 43797.77 | -18.6955 | 2.96476 | 18.21925
-0.7375 | 43805.2 | -18.9992 | 2.982228 | 18.21925
-0.75 | 43812.02 | -19.35 | 2.998261 | 18.21925
-0.7625 | 43816.11 | -19.6454 | 3.007876 | 18.21925
-0.775 | 43823.85 | -19.9847 | 3.026072 | 18.21925
-0.7875 | 43828.46 | -20.27 | 3.03691 | 18.21925
-0.8 | 43833.72 | -20.616 | 3.049276 | 18.21925
-0.8125 | 43840.98 | -20.936 | 3.066343 | 18.21925
-0.825 | 43845.87 | -21.273 | 3.077839 | 18.21925
-0.8375 | 43854.63 | -21.587 | 3.098433 | 18.21925
-0.85 | 43860.21 | -21.914 | 3.111551 | 18.21925
-0.8625 | 43864.2 | -22.23 | 3.120931 | 18.21925
-0.875 | 43871.5 | -22.557 | 3.138093 | 18.21925
-0.8875 | 43878.33 | -22.868 | 3.15415 | 18.21925
-0.9 | 43884.17 | -23.214 | 3.167879 | 18.21925
-0.9125 | 43889.58 | -23.522 | 3.180598 | 18.21925
-0.925 | 43896.2 | -23.849 | 3.196161 | 18.21925
-0.9375 | 43901.3 | -24.186 | 3.20815 | 18.21925
-0.95 | 43909.56 | -24.506 | 3.227569 | 18.21925
-0.9625 | 43914.29 | -24.804 | 3.238689 | 18.21925
-0.975 | 43920.77 | -25.145 | 3.253923 | 18.21925
-0.9875 | 43926.96 | -25.481 | 3.268475 | 18.21925
-1 | 43931.79 | -25.787 | 3.27983 | 18.21925
-1.0125 | 43939.44 | -26.094 | 3.297814 | 18.21925
-1.025 | 43943.42 | -26.433 | 3.307171 | 18.21925
-1.0375 | 43950.88 | -26.788 | 3.324709 | 18.21925
-1.05 | 43957.43 | -27.07 | 3.340107 | 18.21925
-1.0625 | 43963.45 | -27.383 | 3.35426 | 18.21925
-1.075 | 43969.56 | -27.728 | 3.368624 | 18.21925
-1.0875 | 43975.94 | -28.03 | 3.383623 | 18.21925
-1.1 | 43980.87 | -28.366 | 3.395213 | 18.21925
-1.1125 | 43988.38 | -28.685 | 3.412868 | 18.21925
-1.125 | 43994.88 | -29.002 | 3.428149 | 18.21925
-1.1375 | 44000.41 | -29.326 | 3.441149 | 18.21925
-1.15 | 44004.71 | -29.658 | 3.451258 | 18.21925
-1.1625 | 44012.89 | -30.005 | 3.470489 | 18.21925
-1.175 | 44018.86 | -30.327 | 3.484524 | 18.21925
-1.1875 | 44023.71 | -30.632 | 3.495926 | 18.21925
-1.2 | 44031 | -30.964 | 3.513064 | 18.21925
-1.2125 | 44037.1 | -31.269 | 3.527404 | 18.21925
-1.225 | 44042.05 | -31.614 | 3.539041 | 18.21925
-1.2375 | 44050.14 | -31.924 | 3.55806 | 18.21925
-1.25 | 44052.97 | -32.238 | 3.564713 | 18.21925
-1.2625 | 44063.07 | -32.574 | 3.588458 | 18.21925
-1.275 | 44067.73 | -32.904 | 3.599413 | 18.21925
-1.2875 | 44073.42 | -33.23 | 3.61279 | 18.21925
-1.3 | 44079.63 | -33.543 | 3.627389 | 18.21925
-1.3125 | 44085.39 | -33.857 | 3.64093 | 18.21925
-1.325 | 44091.42 | -34.196 | 3.655106 | 18.21925
-1.3375 | 44097.29 | -34.496 | 3.668906 | 18.21925
-1.35 | 44102.44 | -34.846 | 3.681013 | 18.21925
-1.3625 | 44110.05 | -35.154 | 3.698903 | 18.21925
-1.375 | 44117.44 | -35.477 | 3.716277 | 18.21925
-1.3875 | 44121.89 | -35.792 | 3.726738 | 18.21925
-1.4 | 44128.27 | -36.134 | 3.741737 | 18.21925
-1.4125 | 44135.2 | -36.48 | 3.758029 | 18.21925
-1.425 | 44139.74 | -36.779 | 3.768702 | 18.21925
-1.4375 | 44146.56 | -37.132 | 3.784735 | 18.21925
-1.45 | 44151.7 | -37.405 | 3.796819 | 18.21925
-1.4625 | 44158.88 | -37.741 | 3.813699 | 18.21925
-1.475 | 44164.93 | -38.068 | 3.827922 | 18.21925
-1.4875 | 44170.41 | -38.384 | 3.840805 | 18.21925
-1.5 | 44177.3 | -38.736 | 3.857002 | 18.21925
-1.5125 | 44182.61 | -39.028 | 3.869486 | 18.21925
-1.525 | 44188.86 | -39.376 | 3.884179 | 18.21925
-1.5375 | 44197.11 | -39.692 | 3.903574 | 18.21925
-1.55 | 44202.26 | -40.036 | 3.915681 | 18.21925
-1.5625 | 44211.47 | -40.338 | 3.937333 | 18.21925
-1.575 | 44217.19 | -40.673 | 3.95078 | 18.21925
-1.5875 | 44223.93 | -40.969 | 3.966625 | 18.21925
-1.6 | 44228 | -41.308 | 3.976194 | 18.21925
-1.6125 | 44233.93 | -41.639 | 3.990135 | 18.21925
-1.625 | 44239.41 | -41.945 | 4.003018 | 18.21925
-1.6375 | 44244.88 | -42.269 | 4.015877 | 18.21925
-1.65 | 44250.27 | -42.604 | 4.028549 | 18.21925
-1.6625 | 44255.6 | -42.943 | 4.041079 | 18.21925
-1.675 | 44261.7 | -43.244 | 4.055419 | 18.21925
-1.6875 | 44269.18 | -43.574 | 4.073004 | 18.21925
-1.7 | 44274.71 | -43.91 | 4.086005 | 18.21925
-1.7125 | 44281.01 | -44.229 | 4.100816 | 18.21925
-1.725 | 44287.47 | -44.545 | 4.116003 | 18.21925
-1.7375 | 44293.89 | -44.872 | 4.131095 | 18.21925
-1.75 | 44300.59 | -45.206 | 4.146847 | 18.21925
-1.7625 | 44306.11 | -45.505 | 4.159824 | 18.21925
-1.775 | 44312.61 | -45.834 | 4.175104 | 18.21925
-1.7875 | 44320.03 | -46.183 | 4.192548 | 18.21925
-1.8 | 44326.86 | -46.481 | 4.208605 | 18.21925
-1.8125 | 44333.05 | -46.793 | 4.223157 | 18.21925
-1.825 | 44336.85 | -47.152 | 4.232091 | 18.21925
-1.8375 | 44342.42 | -47.448 | 4.245185 | 18.21925
-1.85 | 44350.72 | -47.789 | 4.264698 | 18.21925
-1.8625 | 44355.07 | -48.117 | 4.274924 | 18.21925
-1.875 | 44362.24 | -48.444 | 4.29178 | 18.21925
-1.8875 | 44368.26 | -48.736 | 4.305933 | 18.21925
-1.9 | 44373.89 | -49.073 | 4.319168 | 18.21925
-1.9125 | 44380.16 | -49.403 | 4.333909 | 18.21925
-1.925 | 44386.99 | -49.706 | 4.349965 | 18.21925
-1.9375 | 44392.89 | -50.057 | 4.363836 | 18.21925
-1.95 | 44395.32 | -50.369 | 4.369549 | 18.21925
-1.9625 | 44401.36 | -50.692 | 4.383748 | 18.21925
-1.975 | 44407.23 | -51.019 | 4.397548 | 18.21925
-1.9875 | 44414.77 | -51.345 | 4.415274 | 18.21925
-2 | 44421.2 | -51.671 | 4.43039 | 18.21925