## Sheet1
Kepco_Current_A | Resistance_Ohms | Magnetic_Field_G | MR_Ratio_Percent | Sensitivity_Ohms_per_G
-2 | 44368.84 | -51.671 | 13.49497 | 50.98621
-1.9875 | 44353.55 | -51.345 | 13.45586 | 50.98621
-1.975 | 44338.66 | -51.019 | 13.41777 | 50.98621
-1.9625 | 44322.94 | -50.692 | 13.37756 | 50.98621
-1.95 | 44305.55 | -50.369 | 13.33308 | 50.98621
-1.9375 | 44289.23 | -50.057 | 13.29133 | 50.98621
-1.925 | 44272.83 | -49.706 | 13.24938 | 50.98621
-1.9125 | 44256.08 | -49.403 | 13.20654 | 50.98621
-1.9 | 44238.95 | -49.073 | 13.16272 | 50.98621
-1.8875 | 44223.82 | -48.736 | 13.12401 | 50.98621
-1.875 | 44206.31 | -48.444 | 13.07922 | 50.98621
-1.8625 | 44191.36 | -48.117 | 13.04098 | 50.98621
-1.85 | 44172.99 | -47.789 | 12.99399 | 50.98621
-1.8375 | 44157.92 | -47.448 | 12.95544 | 50.98621
-1.825 | 44139.82 | -47.152 | 12.90914 | 50.98621
-1.8125 | 44124.85 | -46.793 | 12.87085 | 50.98621
-1.8 | 44106.91 | -46.481 | 12.82496 | 50.98621
-1.7875 | 44090.08 | -46.183 | 12.78191 | 50.98621
-1.775 | 44072.91 | -45.834 | 12.73799 | 50.98621
-1.7625 | 44055.68 | -45.505 | 12.69391 | 50.98621
-1.75 | 44039.81 | -45.206 | 12.65332 | 50.98621
-1.7375 | 44022.43 | -44.872 | 12.60886 | 50.98621
-1.725 | 44004.52 | -44.545 | 12.56305 | 50.98621
-1.7125 | 43989.64 | -44.229 | 12.52499 | 50.98621
-1.7 | 43969.1 | -43.91 | 12.47244 | 50.98621
-1.6875 | 43954.57 | -43.574 | 12.43528 | 50.98621
-1.675 | 43935.81 | -43.244 | 12.38729 | 50.98621
-1.6625 | 43920.45 | -42.943 | 12.348 | 50.98621
-1.65 | 43902.3 | -42.604 | 12.30157 | 50.98621
-1.6375 | 43884.93 | -42.269 | 12.25714 | 50.98621
-1.625 | 43869.77 | -41.945 | 12.21836 | 50.98621
-1.6125 | 43852.31 | -41.639 | 12.1737 | 50.98621
-1.6 | 43833.83 | -41.308 | 12.12642 | 50.98621
-1.5875 | 43818.11 | -40.969 | 12.08621 | 50.98621
-1.575 | 43798.63 | -40.673 | 12.03638 | 50.98621
-1.5625 | 43783.83 | -40.338 | 11.99853 | 50.98621
-1.55 | 43766.46 | -40.036 | 11.95409 | 50.98621
-1.5375 | 43748.93 | -39.692 | 11.90925 | 50.98621
-1.525 | 43731.6 | -39.376 | 11.86492 | 50.98621
-1.5125 | 43714.69 | -39.028 | 11.82167 | 50.98621
-1.5 | 43694.96 | -38.736 | 11.7712 | 50.98621
-1.4875 | 43678.6 | -38.384 | 11.72935 | 50.98621
-1.475 | 43661.21 | -38.068 | 11.68487 | 50.98621
-1.4625 | 43643.73 | -37.741 | 11.64015 | 50.98621
-1.45 | 43626.93 | -37.405 | 11.59718 | 50.98621
-1.4375 | 43609.46 | -37.132 | 11.55249 | 50.98621
-1.425 | 43591.72 | -36.779 | 11.50711 | 50.98621
-1.4125 | 43574.75 | -36.48 | 11.4637 | 50.98621
-1.4 | 43554.93 | -36.134 | 11.413 | 50.98621
-1.3875 | 43539 | -35.792 | 11.37225 | 50.98621
-1.375 | 43521.63 | -35.477 | 11.32782 | 50.98621
-1.3625 | 43505.46 | -35.154 | 11.28646 | 50.98621
-1.35 | 43487.93 | -34.846 | 11.24162 | 50.98621
-1.3375 | 43472.37 | -34.496 | 11.20181 | 50.98621
-1.325 | 43453.31 | -34.196 | 11.15306 | 50.98621
-1.3125 | 43436.53 | -33.857 | 11.11014 | 50.98621
-1.3 | 43420.89 | -33.543 | 11.07013 | 50.98621
-1.2875 | 43403.52 | -33.23 | 11.0257 | 50.98621
-1.275 | 43384.82 | -32.904 | 10.97786 | 50.98621
-1.2625 | 43368.48 | -32.574 | 10.93607 | 50.98621
-1.25 | 43349.52 | -32.238 | 10.88757 | 50.98621
-1.2375 | 43333.3 | -31.924 | 10.84608 | 50.98621
-1.225 | 43315.04 | -31.614 | 10.79937 | 50.98621
-1.2125 | 43298.87 | -31.269 | 10.758 | 50.98621
-1.2 | 43281.39 | -30.964 | 10.71329 | 50.98621
-1.1875 | 43264.44 | -30.632 | 10.66993 | 50.98621
-1.175 | 43245.51 | -30.327 | 10.62151 | 50.98621
-1.1625 | 43228.19 | -30.005 | 10.5772 | 50.98621
-1.15 | 43211.79 | -29.658 | 10.53525 | 50.98621
-1.1375 | 43192.18 | -29.326 | 10.48509 | 50.98621
-1.125 | 43176.58 | -29.002 | 10.44519 | 50.98621
-1.1125 | 43158.72 | -28.685 | 10.3995 | 50.98621
-1.1 | 43138.52 | -28.366 | 10.34783 | 50.98621
-1.0875 | 43123.2 | -28.03 | 10.30864 | 50.98621
-1.075 | 43101.73 | -27.728 | 10.25372 | 50.98621
-1.0625 | 43085.31 | -27.383 | 10.21172 | 50.98621
-1.05 | 43066.91 | -27.07 | 10.16465 | 50.98621
-1.0375 | 43049.32 | -26.788 | 10.11966 | 50.98621
-1.025 | 43030.54 | -26.433 | 10.07162 | 50.98621
-1.0125 | 43014.23 | -26.094 | 10.0299 | 50.98621
-1 | 42995.54 | -25.787 | 9.982089 | 50.98621
-0.9875 | 42978.34 | -25.481 | 9.938092 | 50.98621
-0.975 | 42959.59 | -25.145 | 9.890129 | 50.98621
-0.9625 | 42941.28 | -24.804 | 9.843293 | 50.98621
-0.95 | 42924.41 | -24.506 | 9.800139 | 50.98621
-0.9375 | 42906.23 | -24.186 | 9.753635 | 50.98621
-0.925 | 42887.43 | -23.849 | 9.705545 | 50.98621
-0.9125 | 42870.94 | -23.522 | 9.663364 | 50.98621
-0.9 | 42850.96 | -23.214 | 9.612255 | 50.98621
-0.8875 | 42835.05 | -22.868 | 9.571557 | 50.98621
-0.875 | 42815.96 | -22.557 | 9.522725 | 50.98621
-0.8625 | 42799.46 | -22.23 | 9.480519 | 50.98621
-0.85 | 42779.05 | -21.914 | 9.42831 | 50.98621
-0.8375 | 42762.39 | -21.587 | 9.385694 | 50.98621
-0.825 | 42745.06 | -21.273 | 9.341364 | 50.98621
-0.8125 | 42728.78 | -20.936 | 9.29972 | 50.98621
-0.8 | 42710.32 | -20.616 | 9.2525 | 50.98621
-0.7875 | 42692.04 | -20.27 | 9.20574 | 50.98621
-0.775 | 42672.29 | -19.9847 | 9.155219 | 50.98621
-0.7625 | 42654.34 | -19.6454 | 9.109303 | 50.98621
-0.75 | 42636.27 | -19.35 | 9.063081 | 50.98621
-0.7375 | 42618.6 | -18.9992 | 9.017881 | 50.98621
-0.725 | 42600.93 | -18.6955 | 8.972681 | 50.98621
-0.7125 | 42583.12 | -18.3746 | 8.927123 | 50.98621
-0.7 | 42564.95 | -18.047 | 8.880645 | 50.98621
-0.6875 | 42548.46 | -17.7314 | 8.838464 | 50.98621
-0.675 | 42531.07 | -17.3928 | 8.79398 | 50.98621
-0.6625 | 42514.21 | -17.0574 | 8.750852 | 50.98621
-0.65 | 42496.5 | -16.7607 | 8.70555 | 50.98621
-0.6375 | 42479.99 | -16.4216 | 8.663318 | 50.98621
-0.625 | 42459.82 | -16.1027 | 8.611723 | 50.98621
-0.6125 | 42443.57 | -15.7578 | 8.570156 | 50.98621
-0.6 | 42425.1 | -15.4491 | 8.52291 | 50.98621
-0.5875 | 42406.59 | -15.1157 | 8.475562 | 50.98621
-0.575 | 42388.04 | -14.7962 | 8.428111 | 50.98621
-0.5625 | 42370.34 | -14.4801 | 8.382835 | 50.98621
-0.55 | 42352.38 | -14.15 | 8.336893 | 50.98621
-0.5375 | 42334.66 | -13.8265 | 8.291566 | 50.98621
-0.525 | 42316.63 | -13.5102 | 8.245445 | 50.98621
-0.5125 | 42302.97 | -13.1729 | 8.210503 | 50.98621
-0.5 | 42284.5 | -12.8792 | 8.163257 | 50.98621
-0.4875 | 42267.87 | -12.5242 | 8.120718 | 50.98621
-0.475 | 42250.83 | -12.2217 | 8.077129 | 50.98621
-0.4625 | 42234.13 | -11.886 | 8.034411 | 50.98621
-0.45 | 42216.3 | -11.5807 | 7.988802 | 50.98621
-0.4375 | 42199.06 | -11.2614 | 7.944702 | 50.98621
-0.425 | 42180.6 | -10.9464 | 7.897482 | 50.98621
-0.4125 | 42165.61 | -10.5867 | 7.859138 | 50.98621
-0.4 | 42149.17 | -10.2741 | 7.817084 | 50.98621
-0.3875 | 42132.1 | -9.9374 | 7.77342 | 50.98621
-0.375 | 42114.76 | -9.617 | 7.729064 | 50.98621
-0.3625 | 42098.69 | -9.2982 | 7.687957 | 50.98621
-0.35 | 42080.75 | -8.9906 | 7.642067 | 50.98621
-0.3375 | 42063.82 | -8.6411 | 7.59876 | 50.98621
-0.325 | 42045.8 | -8.325 | 7.552665 | 50.98621
-0.3125 | 42030.62 | -8.0014 | 7.513835 | 50.98621
-0.3 | 42013.18 | -7.7064 | 7.469224 | 50.98621
-0.2875 | 41996.48 | -7.3485 | 7.426505 | 50.98621
-0.275 | 41978.51 | -7.0468 | 7.380538 | 50.98621
-0.2625 | 41963.36 | -6.7139 | 7.341785 | 50.98621
-0.25 | 41945.48 | -6.4007 | 7.296048 | 50.98621
-0.2375 | 41929.09 | -6.0658 | 7.254122 | 50.98621
-0.225 | 41911.17 | -5.7443 | 7.208283 | 50.98621
-0.2125 | 41895.25 | -5.4257 | 7.16756 | 50.98621
-0.2 | 41877.77 | -5.1016 | 7.122846 | 50.98621
-0.1875 | 41860.71 | -4.7826 | 7.079207 | 50.98621
-0.175 | 41844.57 | -4.4563 | 7.037921 | 50.98621
-0.1625 | 41828.68 | -4.1386 | 6.997275 | 50.98621
-0.15 | 41810.67 | -3.8092 | 6.951205 | 50.98621
-0.1375 | 41793.5 | -3.4637 | 6.907285 | 50.98621
-0.125 | 41778.65 | -3.1653 | 6.869299 | 50.98621
-0.1125 | 41762.56 | -2.8451 | 6.828141 | 50.98621
-0.1 | 41744 | -2.5244 | 6.780664 | 50.98621
-0.0875 | 41728.26 | -2.1725 | 6.740402 | 50.98621
-0.075 | 41711.24 | -1.88314 | 6.696865 | 50.98621
-0.0625 | 41695.44 | -1.53793 | 6.656448 | 50.98621
-0.05 | 41677.37 | -1.22936 | 6.610226 | 50.98621
-0.0375 | 41660.13 | -0.91247 | 6.566126 | 50.98621
-0.025 | 41643.14 | -0.59297 | 6.522666 | 50.98621
-0.0125 | 41626.88 | -0.25125 | 6.481073 | 50.98621
-7.105427e-15 | 41610.8 | 0.05009 | 6.43994 | 50.98621
0.0125 | 41594.2 | 0.36354 | 6.397478 | 50.98621
0.025 | 41576.5 | 0.71493 | 6.352201 | 50.98621
0.0375 | 41561.11 | 1.00375 | 6.312834 | 50.98621
0.05 | 41544.3 | 1.3476 | 6.269834 | 50.98621
0.0625 | 41529.95 | 1.66416 | 6.233127 | 50.98621
0.075 | 41512.31 | 2.00864 | 6.188004 | 50.98621
0.0875 | 41496.19 | 2.32522 | 6.146769 | 50.98621
0.1 | 41477.46 | 2.64946 | 6.098858 | 50.98621
0.1125 | 41462.64 | 2.96142 | 6.060949 | 50.98621
0.125 | 41445.65 | 3.3048 | 6.017488 | 50.98621
0.1375 | 41430.23 | 3.6184 | 5.978044 | 50.98621
0.15 | 41412.01 | 3.9695 | 5.931438 | 50.98621
0.1625 | 41396.67 | 4.261 | 5.892198 | 50.98621
0.175 | 41379.08 | 4.5977 | 5.847203 | 50.98621
0.1875 | 41363.72 | 4.9296 | 5.807912 | 50.98621
0.2 | 41347.71 | 5.2422 | 5.766959 | 50.98621
0.2125 | 41333.26 | 5.5437 | 5.729996 | 50.98621
0.225 | 41316.15 | 5.8824 | 5.686229 | 50.98621
0.2375 | 41301.37 | 6.2151 | 5.648422 | 50.98621
0.25 | 41285.94 | 6.5443 | 5.608952 | 50.98621
0.2625 | 41271 | 6.8448 | 5.570736 | 50.98621
0.275 | 41253.92 | 7.1855 | 5.527045 | 50.98621
0.2875 | 41238.31 | 7.5045 | 5.487115 | 50.98621
0.3 | 41221.01 | 7.8207 | 5.442862 | 50.98621
0.3125 | 41204.87 | 8.1429 | 5.401576 | 50.98621
0.325 | 41187.61 | 8.4743 | 5.357425 | 50.98621
0.3375 | 41170.21 | 8.8076 | 5.312916 | 50.98621
0.35 | 41152.29 | 9.1342 | 5.267077 | 50.98621
0.3625 | 41137.36 | 9.4407 | 5.228886 | 50.98621
0.375 | 41122.32 | 9.7827 | 5.190414 | 50.98621
0.3875 | 41107.67 | 10.0971 | 5.15294 | 50.98621
0.4 | 41089.14 | 10.4453 | 5.10554 | 50.98621
0.4125 | 41073.64 | 10.7327 | 5.065891 | 50.98621
0.425 | 41056.71 | 11.0724 | 5.022584 | 50.98621
0.4375 | 41043.25 | 11.4051 | 4.988154 | 50.98621
0.45 | 41026.05 | 11.7167 | 4.944157 | 50.98621
0.4625 | 41009.97 | 12.0226 | 4.903024 | 50.98621
0.475 | 40994.12 | 12.37 | 4.86248 | 50.98621
0.4875 | 40977.47 | 12.6797 | 4.819889 | 50.98621
0.5 | 40960.22 | 13.0062 | 4.775764 | 50.98621
0.5125 | 40946.45 | 13.3312 | 4.740541 | 50.98621
0.525 | 40929.18 | 13.6629 | 4.696364 | 50.98621
0.5375 | 40913.47 | 13.9732 | 4.656178 | 50.98621
0.55 | 40897.05 | 14.3154 | 4.614176 | 50.98621
0.5625 | 40882.5 | 14.6149 | 4.576957 | 50.98621
0.575 | 40864.99 | 14.9387 | 4.532167 | 50.98621
0.5875 | 40850.72 | 15.2586 | 4.495664 | 50.98621
0.6 | 40835.08 | 15.5996 | 4.455658 | 50.98621
0.6125 | 40818.96 | 15.911 | 4.414423 | 50.98621
0.625 | 40803.28 | 16.2289 | 4.374313 | 50.98621
0.6375 | 40787.4 | 16.5415 | 4.333693 | 50.98621
0.65 | 40771.13 | 16.9074 | 4.292074 | 50.98621
0.6625 | 40755.7 | 17.2108 | 4.252604 | 50.98621
0.675 | 40739.75 | 17.5334 | 4.211805 | 50.98621
0.6875 | 40724.85 | 17.8708 | 4.17369 | 50.98621
0.7 | 40708.4 | 18.1815 | 4.131612 | 50.98621
0.7125 | 40693.77 | 18.4949 | 4.094188 | 50.98621
0.725 | 40677.2 | 18.8391 | 4.051802 | 50.98621
0.7375 | 40661.58 | 19.1538 | 4.011847 | 50.98621
0.75 | 40647.06 | 19.4865 | 3.974705 | 50.98621
0.7625 | 40631.6 | 19.7728 | 3.935158 | 50.98621
0.775 | 40613.62 | 20.1188 | 3.889165 | 50.98621
0.7875 | 40599.77 | 20.4475 | 3.853737 | 50.98621
0.8 | 40584.02 | 20.7774 | 3.813449 | 50.98621
0.8125 | 40569.96 | 21.0941 | 3.777484 | 50.98621
0.825 | 40553.53 | 21.4117 | 3.735456 | 50.98621
0.8375 | 40539.48 | 21.7268 | 3.699516 | 50.98621
0.85 | 40522.07 | 22.0514 | 3.654982 | 50.98621
0.8625 | 40508.1 | 22.3989 | 3.619247 | 50.98621
0.875 | 40491.84 | 22.7151 | 3.577654 | 50.98621
0.8875 | 40477.29 | 23.0382 | 3.540435 | 50.98621
0.9 | 40461.45 | 23.365 | 3.499916 | 50.98621
0.9125 | 40446.04 | 23.6747 | 3.460498 | 50.98621
0.925 | 40429.81 | 24.0072 | 3.418982 | 50.98621
0.9375 | 40415.32 | 24.3518 | 3.381916 | 50.98621
0.95 | 40399.25 | 24.6416 | 3.340809 | 50.98621
0.9625 | 40385.64 | 24.9655 | 3.305995 | 50.98621
0.975 | 40369.02 | 25.3119 | 3.263481 | 50.98621
0.9875 | 40355.63 | 25.6284 | 3.22923 | 50.98621
1 | 40339.27 | 25.9464 | 3.187381 | 50.98621
1.0125 | 40323.66 | 26.2553 | 3.147451 | 50.98621
1.025 | 40309.36 | 26.5948 | 3.110872 | 50.98621
1.0375 | 40293.65 | 26.9248 | 3.070686 | 50.98621
1.05 | 40278.16 | 27.2366 | 3.031063 | 50.98621
1.0625 | 40265.04 | 27.5567 | 2.997502 | 50.98621
1.075 | 40248.55 | 27.8871 | 2.955321 | 50.98621
1.0875 | 40233.7 | 28.2018 | 2.917335 | 50.98621
1.1 | 40218.43 | 28.541 | 2.878274 | 50.98621
1.1125 | 40203.89 | 28.8572 | 2.841081 | 50.98621
1.125 | 40186.93 | 29.1834 | 2.797697 | 50.98621
1.1375 | 40172.58 | 29.4966 | 2.76099 | 50.98621
1.15 | 40156.47 | 29.8358 | 2.719781 | 50.98621
1.1625 | 40142.9 | 30.184 | 2.685069 | 50.98621
1.175 | 40128.16 | 30.496 | 2.647364 | 50.98621
1.1875 | 40113.88 | 30.833 | 2.610836 | 50.98621
1.2 | 40098.09 | 31.136 | 2.570446 | 50.98621
1.2125 | 40083.58 | 31.434 | 2.533329 | 50.98621
1.225 | 40068.9 | 31.758 | 2.495778 | 50.98621
1.2375 | 40053.11 | 32.083 | 2.455387 | 50.98621
1.25 | 40038.8 | 32.411 | 2.418783 | 50.98621
1.2625 | 40024.08 | 32.732 | 2.381129 | 50.98621
1.275 | 40007.7 | 33.083 | 2.339229 | 50.98621
1.2875 | 39993.25 | 33.419 | 2.302266 | 50.98621
1.3 | 39977.13 | 33.722 | 2.261031 | 50.98621
1.3125 | 39963.52 | 34.032 | 2.226217 | 50.98621
1.325 | 39947.41 | 34.377 | 2.185008 | 50.98621
1.3375 | 39934.17 | 34.679 | 2.15114 | 50.98621
1.35 | 39918.88 | 35.007 | 2.112029 | 50.98621
1.3625 | 39903.84 | 35.328 | 2.073556 | 50.98621
1.375 | 39887.5 | 35.662 | 2.031759 | 50.98621
1.3875 | 39873.79 | 35.963 | 1.996689 | 50.98621
1.4 | 39857.9 | 36.303 | 1.956043 | 50.98621
1.4125 | 39844.71 | 36.659 | 1.922303 | 50.98621
1.425 | 39828.26 | 36.944 | 1.880224 | 50.98621
1.4375 | 39814.14 | 37.291 | 1.844105 | 50.98621
1.45 | 39799.19 | 37.598 | 1.805863 | 50.98621
1.4625 | 39784.42 | 37.898 | 1.768082 | 50.98621
1.475 | 39768.35 | 38.258 | 1.726975 | 50.98621
1.4875 | 39753.81 | 38.567 | 1.689782 | 50.98621
1.5 | 39737.9 | 38.898 | 1.649084 | 50.98621
1.5125 | 39723.22 | 39.207 | 1.611533 | 50.98621
1.525 | 39706.72 | 39.539 | 1.569326 | 50.98621
1.5375 | 39693.51 | 39.871 | 1.535535 | 50.98621
1.55 | 39678.25 | 40.181 | 1.4965 | 50.98621
1.5625 | 39663.16 | 40.472 | 1.4579 | 50.98621
1.575 | 39646.7 | 40.838 | 1.415795 | 50.98621
1.5875 | 39630.31 | 41.137 | 1.37387 | 50.98621
1.6 | 39615.5 | 41.474 | 1.335986 | 50.98621
1.6125 | 39601.06 | 41.82 | 1.299049 | 50.98621
1.625 | 39585.27 | 42.124 | 1.258658 | 50.98621
1.6375 | 39569.34 | 42.43 | 1.217909 | 50.98621
1.65 | 39551.27 | 42.772 | 1.171687 | 50.98621
1.6625 | 39536.36 | 43.111 | 1.133547 | 50.98621
1.675 | 39520.93 | 43.422 | 1.094077 | 50.98621
1.6875 | 39505.5 | 43.757 | 1.054607 | 50.98621
1.7 | 39486.39 | 44.073 | 1.005724 | 50.98621
1.7125 | 39470.46 | 44.37 | 0.9649755 | 50.98621
1.725 | 39452.21 | 44.721 | 0.9182922 | 50.98621
1.7375 | 39436.48 | 45.045 | 0.8780551 | 50.98621
1.75 | 39417.95 | 45.357 | 0.8306555 | 50.98621
1.7625 | 39402.05 | 45.679 | 0.7899835 | 50.98621
1.775 | 39384.6 | 46.02 | 0.7453466 | 50.98621
1.7875 | 39367.77 | 46.345 | 0.7022957 | 50.98621
1.8 | 39351.45 | 46.658 | 0.6605493 | 50.98621
1.8125 | 39335.31 | 46.972 | 0.6192634 | 50.98621
1.825 | 39317.39 | 47.311 | 0.5734242 | 50.98621
1.8375 | 39299.71 | 47.605 | 0.528199 | 50.98621
1.85 | 39283.62 | 47.944 | 0.487041 | 50.98621
1.8625 | 39267.1 | 48.29 | 0.444783 | 50.98621
1.875 | 39249.5 | 48.597 | 0.3997624 | 50.98621
1.8875 | 39235.21 | 48.895 | 0.3632088 | 50.98621
1.9 | 39219.42 | 49.225 | 0.3228181 | 50.98621
1.9125 | 39203.94 | 49.577 | 0.2832205 | 50.98621
1.925 | 39188.38 | 49.9 | 0.2434182 | 50.98621
1.9375 | 39172.22 | 50.24 | 0.2020811 | 50.98621
1.95 | 39157.07 | 50.534 | 0.1633276 | 50.98621
1.9625 | 39142.47 | 50.859 | 0.1259809 | 50.98621
1.975 | 39124.18 | 51.185 | 0.07919532 | 50.98621
1.9875 | 39109.46 | 51.525 | 0.04154173 | 50.98621
2 | 39095.13 | 51.836 | 0.004885758 | 50.98621
2 | 39094.52 | 51.836 | 0.003325385 | 50.98621
2 | 39093.22 | 51.836 | 0 | 50.98621
1.9875 | 39108.24 | 51.525 | 0.03842098 | 50.98621
1.975 | 39120.3 | 51.185 | 0.06927032 | 50.98621
1.9625 | 39133.75 | 50.859 | 0.1036753 | 50.98621
1.95 | 39147.43 | 50.534 | 0.1386685 | 50.98621
1.9375 | 39160.16 | 50.24 | 0.1712317 | 50.98621
1.925 | 39172.64 | 49.9 | 0.2031554 | 50.98621
1.9125 | 39186.18 | 49.577 | 0.2377906 | 50.98621
1.9 | 39199.72 | 49.225 | 0.2724258 | 50.98621
1.8875 | 39213.78 | 48.895 | 0.3083911 | 50.98621
1.875 | 39225.45 | 48.597 | 0.3382428 | 50.98621
1.8625 | 39241.35 | 48.29 | 0.3789148 | 50.98621
1.85 | 39254.26 | 47.944 | 0.4119384 | 50.98621
1.8375 | 39267.88 | 47.605 | 0.4467782 | 50.98621
1.825 | 39281.3 | 47.311 | 0.4811064 | 50.98621
1.8125 | 39295.51 | 46.972 | 0.5174555 | 50.98621
1.8 | 39308.15 | 46.658 | 0.5497884 | 50.98621
1.7875 | 39322.6 | 46.345 | 0.5867514 | 50.98621
1.775 | 39335.39 | 46.02 | 0.619468 | 50.98621
1.7625 | 39350.73 | 45.679 | 0.6587076 | 50.98621
1.75 | 39363.55 | 45.357 | 0.691501 | 50.98621
1.7375 | 39377.95 | 45.045 | 0.728336 | 50.98621
1.725 | 39391.82 | 44.721 | 0.7638153 | 50.98621
1.7125 | 39405.84 | 44.37 | 0.7996783 | 50.98621
1.7 | 39420.46 | 44.073 | 0.8370761 | 50.98621
1.6875 | 39434.42 | 43.757 | 0.8727856 | 50.98621
1.675 | 39448.13 | 43.422 | 0.9078556 | 50.98621
1.6625 | 39464.43 | 43.111 | 0.9495508 | 50.98621
1.65 | 39477.78 | 42.772 | 0.9837 | 50.98621
1.6375 | 39491.57 | 42.43 | 1.018975 | 50.98621
1.625 | 39506.44 | 42.124 | 1.057012 | 50.98621
1.6125 | 39521.79 | 41.82 | 1.096277 | 50.98621
1.6 | 39537.39 | 41.474 | 1.136182 | 50.98621
1.5875 | 39551.93 | 41.137 | 1.173375 | 50.98621
1.575 | 39569.34 | 40.838 | 1.217909 | 50.98621
1.5625 | 39585.92 | 40.472 | 1.260321 | 50.98621
1.55 | 39601.7 | 40.181 | 1.300686 | 50.98621
1.5375 | 39619.25 | 39.871 | 1.345579 | 50.98621
1.525 | 39634.55 | 39.539 | 1.384716 | 50.98621
1.5125 | 39652.76 | 39.207 | 1.431297 | 50.98621
1.5 | 39668.56 | 38.898 | 1.471713 | 50.98621
1.4875 | 39685.25 | 38.567 | 1.514406 | 50.98621
1.475 | 39699.77 | 38.258 | 1.551548 | 50.98621
1.4625 | 39719.13 | 37.898 | 1.60107 | 50.98621
1.45 | 39737.91 | 37.598 | 1.649109 | 50.98621
1.4375 | 39754.02 | 37.291 | 1.690319 | 50.98621
1.425 | 39772.97 | 36.944 | 1.738793 | 50.98621
1.4125 | 39789.96 | 36.659 | 1.782253 | 50.98621
1.4 | 39807.26 | 36.303 | 1.826506 | 50.98621
1.3875 | 39828.64 | 35.963 | 1.881196 | 50.98621
1.375 | 39844.98 | 35.662 | 1.922993 | 50.98621
1.3625 | 39864.04 | 35.328 | 1.971749 | 50.98621
1.35 | 39877.94 | 35.007 | 2.007305 | 50.98621
1.3375 | 39893.83 | 34.679 | 2.047951 | 50.98621
1.325 | 39912.93 | 34.377 | 2.096809 | 50.98621
1.3125 | 39929.36 | 34.032 | 2.138836 | 50.98621
1.3 | 39949.97 | 33.722 | 2.191556 | 50.98621
1.2875 | 39969.41 | 33.419 | 2.241284 | 50.98621
1.275 | 39983.9 | 33.083 | 2.278349 | 50.98621
1.2625 | 40000.82 | 32.732 | 2.32163 | 50.98621
1.25 | 40017.68 | 32.411 | 2.364758 | 50.98621
1.2375 | 40033.99 | 32.083 | 2.406479 | 50.98621
1.225 | 40050.51 | 31.758 | 2.448737 | 50.98621
1.2125 | 40066.15 | 31.434 | 2.488744 | 50.98621
1.2 | 40080.77 | 31.136 | 2.526141 | 50.98621
1.1875 | 40099.21 | 30.833 | 2.573311 | 50.98621
1.175 | 40116.47 | 30.496 | 2.617462 | 50.98621
1.1625 | 40131.63 | 30.184 | 2.656241 | 50.98621
1.15 | 40146.52 | 29.8358 | 2.694329 | 50.98621
1.1375 | 40163.67 | 29.4966 | 2.738199 | 50.98621
1.125 | 40177.5 | 29.1834 | 2.773576 | 50.98621
1.1125 | 40195.47 | 28.8572 | 2.819543 | 50.98621
1.1 | 40208.1 | 28.541 | 2.85185 | 50.98621
1.0875 | 40224.09 | 28.2018 | 2.892752 | 50.98621
1.075 | 40242.35 | 27.8871 | 2.939461 | 50.98621
1.0625 | 40258.25 | 27.5567 | 2.980133 | 50.98621
1.05 | 40273.39 | 27.2366 | 3.018861 | 50.98621
1.0375 | 40289.75 | 26.9248 | 3.06071 | 50.98621
1.025 | 40304.66 | 26.5948 | 3.098849 | 50.98621
1.0125 | 40320.8 | 26.2553 | 3.140135 | 50.98621
1 | 40335.75 | 25.9464 | 3.178377 | 50.98621
0.9875 | 40353.51 | 25.6284 | 3.223807 | 50.98621
0.975 | 40366.63 | 25.3119 | 3.257368 | 50.98621
0.9625 | 40383.15 | 24.9655 | 3.299626 | 50.98621
0.95 | 40397.82 | 24.6416 | 3.337152 | 50.98621
0.9375 | 40414.18 | 24.3518 | 3.379 | 50.98621
0.925 | 40429.67 | 24.0072 | 3.418623 | 50.98621
0.9125 | 40444.4 | 23.6747 | 3.456303 | 50.98621
0.9 | 40458.25 | 23.365 | 3.491731 | 50.98621
0.8875 | 40474.36 | 23.0382 | 3.53294 | 50.98621
0.875 | 40489.69 | 22.7151 | 3.572154 | 50.98621
0.8625 | 40507.09 | 22.3989 | 3.616663 | 50.98621
0.85 | 40522.12 | 22.0514 | 3.65511 | 50.98621
0.8375 | 40540.11 | 21.7268 | 3.701128 | 50.98621
0.825 | 40554.45 | 21.4117 | 3.737809 | 50.98621
0.8125 | 40569.5 | 21.0941 | 3.776307 | 50.98621
0.8 | 40584.56 | 20.7774 | 3.81483 | 50.98621
0.7875 | 40601.72 | 20.4475 | 3.858725 | 50.98621
0.775 | 40615.63 | 20.1188 | 3.894307 | 50.98621
0.7625 | 40631.54 | 19.7728 | 3.935005 | 50.98621
0.75 | 40646.24 | 19.4865 | 3.972607 | 50.98621
0.7375 | 40662.78 | 19.1538 | 4.014916 | 50.98621
0.725 | 40676.86 | 18.8391 | 4.050933 | 50.98621
0.7125 | 40694.43 | 18.4949 | 4.095876 | 50.98621
0.7 | 40709.06 | 18.1815 | 4.1333 | 50.98621
0.6875 | 40724.2 | 17.8708 | 4.172028 | 50.98621
0.675 | 40741.44 | 17.5334 | 4.216128 | 50.98621
0.6625 | 40755.91 | 17.2108 | 4.253142 | 50.98621
0.65 | 40771.35 | 16.9074 | 4.292637 | 50.98621
0.6375 | 40787.79 | 16.5415 | 4.33469 | 50.98621
0.625 | 40803.31 | 16.2289 | 4.37439 | 50.98621
0.6125 | 40820.57 | 15.911 | 4.418541 | 50.98621
0.6 | 40835.1 | 15.5996 | 4.455709 | 50.98621
0.5875 | 40851.64 | 15.2586 | 4.498018 | 50.98621
0.575 | 40866.64 | 14.9387 | 4.536388 | 50.98621
0.5625 | 40882.32 | 14.6149 | 4.576497 | 50.98621
0.55 | 40897.47 | 14.3154 | 4.61525 | 50.98621
0.5375 | 40914.53 | 13.9732 | 4.65889 | 50.98621
0.525 | 40929.79 | 13.6629 | 4.697925 | 50.98621
0.5125 | 40946.5 | 13.3312 | 4.740669 | 50.98621
0.5 | 40960.79 | 13.0062 | 4.777222 | 50.98621
0.4875 | 40980.16 | 12.6797 | 4.82677 | 50.98621
0.475 | 40995.06 | 12.37 | 4.864884 | 50.98621
0.4625 | 41011.29 | 12.0226 | 4.906401 | 50.98621
0.45 | 41027.48 | 11.7167 | 4.947814 | 50.98621
0.4375 | 41043.89 | 11.4051 | 4.989791 | 50.98621
0.425 | 41060.57 | 11.0724 | 5.032458 | 50.98621
0.4125 | 41075.74 | 10.7327 | 5.071263 | 50.98621
0.4 | 41092.33 | 10.4453 | 5.1137 | 50.98621
0.3875 | 41108.55 | 10.0971 | 5.155191 | 50.98621
0.375 | 41124.27 | 9.7827 | 5.195402 | 50.98621
0.3625 | 41140.37 | 9.4407 | 5.236586 | 50.98621
0.35 | 41156 | 9.1342 | 5.276567 | 50.98621
0.3375 | 41173.63 | 8.8076 | 5.321664 | 50.98621
0.325 | 41187.61 | 8.4743 | 5.357425 | 50.98621
0.3125 | 41205.59 | 8.1429 | 5.403418 | 50.98621
0.3 | 41221.68 | 7.8207 | 5.444576 | 50.98621
0.2875 | 41240.02 | 7.5045 | 5.491489 | 50.98621
0.275 | 41254.92 | 7.1855 | 5.529603 | 50.98621
0.2625 | 41271.37 | 6.8448 | 5.571682 | 50.98621
0.25 | 41288.81 | 6.5443 | 5.616294 | 50.98621
0.2375 | 41304.29 | 6.2151 | 5.655891 | 50.98621
0.225 | 41319.51 | 5.8824 | 5.694824 | 50.98621
0.2125 | 41334.8 | 5.5437 | 5.733935 | 50.98621
0.2 | 41350.85 | 5.2422 | 5.774991 | 50.98621
0.1875 | 41369.27 | 4.9296 | 5.822109 | 50.98621
0.175 | 41383.64 | 4.5977 | 5.858868 | 50.98621
0.1625 | 41400.22 | 4.261 | 5.901279 | 50.98621
0.15 | 41416.23 | 3.9695 | 5.942232 | 50.98621
0.1375 | 41433.02 | 3.6184 | 5.985181 | 50.98621
0.125 | 41450.14 | 3.3048 | 6.028974 | 50.98621
0.1125 | 41465.48 | 2.96142 | 6.068213 | 50.98621
0.1 | 41481.42 | 2.64946 | 6.108988 | 50.98621
0.0875 | 41498.79 | 2.32522 | 6.15342 | 50.98621
0.075 | 41514.5 | 2.00864 | 6.193606 | 50.98621
0.0625 | 41531.29 | 1.66416 | 6.236555 | 50.98621
0.05 | 41547.58 | 1.3476 | 6.278224 | 50.98621
0.0375 | 41564.66 | 1.00375 | 6.321915 | 50.98621
0.025 | 41579.72 | 0.71493 | 6.360438 | 50.98621
0.0125 | 41595.36 | 0.36354 | 6.400445 | 50.98621
-7.105427e-15 | 41612.59 | 0.05009 | 6.444519 | 50.98621
-0.0125 | 41630.43 | -0.25125 | 6.490154 | 50.98621
-0.025 | 41645.9 | -0.59297 | 6.529726 | 50.98621
-0.0375 | 41663.52 | -0.91247 | 6.574797 | 50.98621
-0.05 | 41677.84 | -1.22936 | 6.611428 | 50.98621
-0.0625 | 41696.84 | -1.53793 | 6.66003 | 50.98621
-0.075 | 41712.2 | -1.88314 | 6.69932 | 50.98621
-0.0875 | 41730.08 | -2.1725 | 6.745057 | 50.98621
-0.1 | 41746.04 | -2.5244 | 6.785883 | 50.98621
-0.1125 | 41764.93 | -2.8451 | 6.834203 | 50.98621
-0.125 | 41779.88 | -3.1653 | 6.872445 | 50.98621
-0.1375 | 41796.46 | -3.4637 | 6.914856 | 50.98621
-0.15 | 41811.58 | -3.8092 | 6.953533 | 50.98621
-0.1625 | 41828.13 | -4.1386 | 6.995868 | 50.98621
-0.175 | 41845.73 | -4.4563 | 7.040888 | 50.98621
-0.1875 | 41862.28 | -4.7826 | 7.083223 | 50.98621
-0.2 | 41876 | -5.1016 | 7.118319 | 50.98621
-0.2125 | 41894.59 | -5.4257 | 7.165872 | 50.98621
-0.225 | 41910 | -5.7443 | 7.20529 | 50.98621
-0.2375 | 41926.6 | -6.0658 | 7.247753 | 50.98621
-0.25 | 41942 | -6.4007 | 7.287146 | 50.98621
-0.2625 | 41958.85 | -6.7139 | 7.330248 | 50.98621
-0.275 | 41974.82 | -7.0468 | 7.371099 | 50.98621
-0.2875 | 41992.18 | -7.3485 | 7.415506 | 50.98621
-0.3 | 42008.18 | -7.7064 | 7.456434 | 50.98621
-0.3125 | 42026.46 | -8.0014 | 7.503194 | 50.98621
-0.325 | 42042.99 | -8.325 | 7.545477 | 50.98621
-0.3375 | 42059.74 | -8.6411 | 7.588323 | 50.98621
-0.35 | 42075.57 | -8.9906 | 7.628816 | 50.98621
-0.3625 | 42093.23 | -9.2982 | 7.673991 | 50.98621
-0.375 | 42110.94 | -9.617 | 7.719293 | 50.98621
-0.3875 | 42128.52 | -9.9374 | 7.764262 | 50.98621
-0.4 | 42143.52 | -10.2741 | 7.802632 | 50.98621
-0.4125 | 42161.36 | -10.5867 | 7.848266 | 50.98621
-0.425 | 42178.23 | -10.9464 | 7.89142 | 50.98621
-0.4375 | 42194.98 | -11.2614 | 7.934266 | 50.98621
-0.45 | 42210.91 | -11.5807 | 7.975015 | 50.98621
-0.4625 | 42230.27 | -11.886 | 8.024537 | 50.98621
-0.475 | 42247.33 | -12.2217 | 8.068177 | 50.98621
-0.4875 | 42263.51 | -12.5242 | 8.109565 | 50.98621
-0.5 | 42280.69 | -12.8792 | 8.153511 | 50.98621
-0.5125 | 42296.41 | -13.1729 | 8.193723 | 50.98621
-0.525 | 42313.2 | -13.5102 | 8.236671 | 50.98621
-0.5375 | 42330.31 | -13.8265 | 8.280438 | 50.98621
-0.55 | 42347.56 | -14.15 | 8.324564 | 50.98621
-0.5625 | 42365.59 | -14.4801 | 8.370684 | 50.98621
-0.575 | 42380.79 | -14.7962 | 8.409566 | 50.98621
-0.5875 | 42398.83 | -15.1157 | 8.455712 | 50.98621
-0.6 | 42414.96 | -15.4491 | 8.496972 | 50.98621
-0.6125 | 42433.09 | -15.7578 | 8.543348 | 50.98621
-0.625 | 42450.42 | -16.1027 | 8.587678 | 50.98621
-0.6375 | 42468.13 | -16.4216 | 8.63298 | 50.98621
-0.65 | 42485.06 | -16.7607 | 8.676287 | 50.98621
-0.6625 | 42502.66 | -17.0574 | 8.721308 | 50.98621
-0.675 | 42519.82 | -17.3928 | 8.765203 | 50.98621
-0.6875 | 42539.39 | -17.7314 | 8.815263 | 50.98621
-0.7 | 42554.04 | -18.047 | 8.852737 | 50.98621
-0.7125 | 42573.36 | -18.3746 | 8.902157 | 50.98621
-0.725 | 42589.48 | -18.6955 | 8.943392 | 50.98621
-0.7375 | 42608.53 | -18.9992 | 8.992122 | 50.98621
-0.75 | 42624.23 | -19.35 | 9.032282 | 50.98621
-0.7625 | 42643.99 | -19.6454 | 9.082828 | 50.98621
-0.775 | 42659.98 | -19.9847 | 9.12373 | 50.98621
-0.7875 | 42677.81 | -20.27 | 9.169339 | 50.98621
-0.8 | 42695.26 | -20.616 | 9.213976 | 50.98621
-0.8125 | 42714.76 | -20.936 | 9.263857 | 50.98621
-0.825 | 42732.43 | -21.273 | 9.309057 | 50.98621
-0.8375 | 42751 | -21.587 | 9.356559 | 50.98621
-0.85 | 42766.98 | -21.914 | 9.397435 | 50.98621
-0.8625 | 42785.69 | -22.23 | 9.445295 | 50.98621
-0.875 | 42801.76 | -22.557 | 9.486402 | 50.98621
-0.8875 | 42819.39 | -22.868 | 9.531499 | 50.98621
-0.9 | 42835.91 | -23.214 | 9.573757 | 50.98621
-0.9125 | 42855.65 | -23.522 | 9.624252 | 50.98621
-0.925 | 42871.18 | -23.849 | 9.663978 | 50.98621
-0.9375 | 42890.4 | -24.186 | 9.713142 | 50.98621
-0.95 | 42906.98 | -24.506 | 9.755554 | 50.98621
-0.9625 | 42926.81 | -24.804 | 9.806278 | 50.98621
-0.975 | 42943.63 | -25.145 | 9.849304 | 50.98621
-0.9875 | 42962.36 | -25.481 | 9.897215 | 50.98621
-1 | 42978.48 | -25.787 | 9.93845 | 50.98621
-1.0125 | 42997.42 | -26.094 | 9.986898 | 50.98621
-1.025 | 43014.39 | -26.433 | 10.03031 | 50.98621
-1.0375 | 43034.59 | -26.788 | 10.08198 | 50.98621
-1.05 | 43052.36 | -27.07 | 10.12743 | 50.98621
-1.0625 | 43070.7 | -27.383 | 10.17435 | 50.98621
-1.075 | 43088.89 | -27.728 | 10.22088 | 50.98621
-1.0875 | 43107.41 | -28.03 | 10.26825 | 50.98621
-1.1 | 43124.55 | -28.366 | 10.3121 | 50.98621
-1.1125 | 43141.06 | -28.685 | 10.35433 | 50.98621
-1.125 | 43159.96 | -29.002 | 10.40267 | 50.98621
-1.1375 | 43178.93 | -29.326 | 10.4512 | 50.98621
-1.15 | 43197.13 | -29.658 | 10.49775 | 50.98621
-1.1625 | 43214.3 | -30.005 | 10.54167 | 50.98621
-1.175 | 43232.05 | -30.327 | 10.58708 | 50.98621
-1.1875 | 43252.57 | -30.632 | 10.63957 | 50.98621
-1.2 | 43267.84 | -30.964 | 10.67863 | 50.98621
-1.2125 | 43285.68 | -31.269 | 10.72426 | 50.98621
-1.225 | 43302.41 | -31.614 | 10.76706 | 50.98621
-1.2375 | 43319.91 | -31.924 | 10.81182 | 50.98621
-1.25 | 43337.93 | -32.238 | 10.85792 | 50.98621
-1.2625 | 43358.13 | -32.574 | 10.90959 | 50.98621
-1.275 | 43371.96 | -32.904 | 10.94497 | 50.98621
-1.2875 | 43389.81 | -33.23 | 10.99063 | 50.98621
-1.3 | 43407.71 | -33.543 | 11.03642 | 50.98621
-1.3125 | 43425.34 | -33.857 | 11.08151 | 50.98621
-1.325 | 43442.98 | -34.196 | 11.12664 | 50.98621
-1.3375 | 43460.75 | -34.496 | 11.17209 | 50.98621
-1.35 | 43478.53 | -34.846 | 11.21757 | 50.98621
-1.3625 | 43495.75 | -35.154 | 11.26162 | 50.98621
-1.375 | 43511.96 | -35.477 | 11.30309 | 50.98621
-1.3875 | 43529.85 | -35.792 | 11.34885 | 50.98621
-1.4 | 43546.78 | -36.134 | 11.39215 | 50.98621
-1.4125 | 43568.2 | -36.48 | 11.44695 | 50.98621
-1.425 | 43582.66 | -36.779 | 11.48394 | 50.98621
-1.4375 | 43600.68 | -37.132 | 11.53003 | 50.98621
-1.45 | 43617.95 | -37.405 | 11.57421 | 50.98621
-1.4625 | 43634.76 | -37.741 | 11.61721 | 50.98621
-1.475 | 43653.55 | -38.068 | 11.66527 | 50.98621
-1.4875 | 43671.3 | -38.384 | 11.71068 | 50.98621
-1.5 | 43689.45 | -38.736 | 11.7571 | 50.98621
-1.5125 | 43707.81 | -39.028 | 11.80407 | 50.98621
-1.525 | 43724.55 | -39.376 | 11.84689 | 50.98621
-1.5375 | 43742.99 | -39.692 | 11.89406 | 50.98621
-1.55 | 43760.39 | -40.036 | 11.93857 | 50.98621
-1.5625 | 43776.8 | -40.338 | 11.98054 | 50.98621
-1.575 | 43793.79 | -40.673 | 12.024 | 50.98621
-1.5875 | 43812.13 | -40.969 | 12.07092 | 50.98621
-1.6 | 43828.66 | -41.308 | 12.1132 | 50.98621
-1.6125 | 43847.68 | -41.639 | 12.16185 | 50.98621
-1.625 | 43864.66 | -41.945 | 12.20529 | 50.98621
-1.6375 | 43883.1 | -42.269 | 12.25246 | 50.98621
-1.65 | 43899.63 | -42.604 | 12.29474 | 50.98621
-1.6625 | 43920.1 | -42.943 | 12.3471 | 50.98621
-1.675 | 43934.05 | -43.244 | 12.38279 | 50.98621
-1.6875 | 43952.43 | -43.574 | 12.4298 | 50.98621
-1.7 | 43967.63 | -43.91 | 12.46868 | 50.98621
-1.7125 | 43984.36 | -44.229 | 12.51148 | 50.98621
-1.725 | 44001.61 | -44.545 | 12.5556 | 50.98621
-1.7375 | 44017.62 | -44.872 | 12.59656 | 50.98621
-1.75 | 44033.81 | -45.206 | 12.63797 | 50.98621
-1.7625 | 44052.75 | -45.505 | 12.68642 | 50.98621
-1.775 | 44067.1 | -45.834 | 12.72313 | 50.98621
-1.7875 | 44089.52 | -46.183 | 12.78048 | 50.98621
-1.8 | 44105.39 | -46.481 | 12.82107 | 50.98621
-1.8125 | 44123.26 | -46.793 | 12.86678 | 50.98621
-1.825 | 44138.82 | -47.152 | 12.90659 | 50.98621
-1.8375 | 44156.84 | -47.448 | 12.95268 | 50.98621
-1.85 | 44172.29 | -47.789 | 12.9922 | 50.98621
-1.8625 | 44188.59 | -48.117 | 13.0339 | 50.98621
-1.875 | 44205.97 | -48.444 | 13.07835 | 50.98621
-1.8875 | 44221.75 | -48.736 | 13.11872 | 50.98621
-1.9 | 44239.27 | -49.073 | 13.16354 | 50.98621
-1.9125 | 44257.02 | -49.403 | 13.20894 | 50.98621
-1.925 | 44272.64 | -49.706 | 13.2489 | 50.98621
-1.9375 | 44289.95 | -50.057 | 13.29317 | 50.98621
-1.95 | 44306.84 | -50.369 | 13.33638 | 50.98621
-1.9625 | 44322.16 | -50.692 | 13.37557 | 50.98621
-1.975 | 44338.65 | -51.019 | 13.41775 | 50.98621
-1.9875 | 44354.13 | -51.345 | 13.45735 | 50.98621
-2 | 44370.65 | -51.671 | 13.4996 | 50.98621