## Sheet1
Kepco_Current_A | Resistance_Ohms | Magnetic_Field_T
-1 | 95782.67 | -25.9213
-0.975 | 95729.79 | -25.2806
-0.95 | 95681.28 | -24.6301
-0.925 | 95632.25 | -23.9748
-0.9 | 95585.55 | -23.3238
-0.875 | 95535.04 | -22.6864
-0.85 | 95488.01 | -22.0229
-0.825 | 95437.65 | -21.3925
-0.8 | 95390.72 | -20.7566
-0.775 | 95342.91 | -20.1043
-0.75 | 95293.48 | -19.4458
-0.725 | 95244.97 | -18.8174
-0.7 | 95195.1 | -18.1492
-0.675 | 95151.88 | -17.507
-0.65 | 95101.48 | -16.8574
-0.625 | 95056.76 | -16.231
-0.6 | 95007.15 | -15.5699
-0.575 | 94959.39 | -14.9454
-0.55 | 94911.13 | -14.2932
-0.525 | 94862.77 | -13.6221
-0.5 | 94813.12 | -12.9841
-0.475 | 94763.55 | -12.3469
-0.45 | 94717.31 | -11.7106
-0.425 | 94665.24 | -11.0588
-0.4 | 94617.22 | -10.4116
-0.375 | 94568.19 | -9.758
-0.35 | 94521.63 | -9.0945
-0.325 | 94473.38 | -8.4527
-0.3 | 94424.81 | -7.8142
-0.275 | 94379.7 | -7.1578
-0.25 | 94323.84 | -6.5164
-0.225 | 94277.36 | -5.863
-0.2 | 94230.27 | -5.227
-0.175 | 94183.61 | -4.5628
-0.15 | 94136.61 | -3.923
-0.125 | 94090.34 | -3.2947
-0.1 | 94043.09 | -2.6215
-0.075 | 93992.18 | -1.9891
-0.05 | 93943.7 | -1.31231
-0.025 | 93895.55 | -0.67474
0 | 93843.13 | -0.04294
0.025 | 93802.98 | 0.61802
0.05 | 93756.08 | 1.25833
0.075 | 93709.95 | 1.91281
0.1 | 93660.6 | 2.55543
0.125 | 93615.87 | 3.18067
0.15 | 93564.62 | 3.8545
0.175 | 93522.01 | 4.5166
0.2 | 93470.81 | 5.1853
0.225 | 93424.09 | 5.8399
0.25 | 93376.58 | 6.517
0.275 | 93330.44 | 7.1743
0.3 | 93280.02 | 7.8672
0.325 | 93228.13 | 8.5347
0.35 | 93184.2 | 9.2091
0.375 | 93138.22 | 9.8591
0.4 | 93092.66 | 10.524
0.425 | 93044.83 | 11.1849
0.45 | 93000.06 | 11.8542
0.475 | 92952.05 | 12.5105
0.5 | 92904.97 | 13.1568
0.525 | 92858.02 | 13.8019
0.55 | 92812.63 | 14.4575
0.575 | 92768.82 | 15.1136
0.6 | 92724.93 | 15.7589
0.625 | 92676.27 | 16.42
0.65 | 92630.97 | 17.0871
0.675 | 92584.33 | 17.724
0.7 | 92535.56 | 18.3612
0.725 | 92491.97 | 19.0091
0.75 | 92444.71 | 19.6611
0.775 | 92399.51 | 20.3144
0.8 | 92350.64 | 20.9631
0.825 | 92306.8 | 21.6335
0.85 | 92263.27 | 22.2863
0.875 | 92216.32 | 22.9098
0.9 | 92169.61 | 23.5702
0.925 | 92121.2 | 24.2092
0.95 | 92076.81 | 24.8427
0.975 | 92031.3 | 25.5054
1 | 91988.02 | 26.1743