## Sheet1
Kepco_Current_A | Resistance_Ohms | Magnetic_Field_G | MR_Ratio_Percent | Sensitivity_Ohms_per_G
-2 | 73316.87 | -51.671 | 14.21884 | 88.17809
-1.9875 | 73289.13 | -51.345 | 14.17563 | 88.17809
-1.975 | 73257.07 | -51.019 | 14.12568 | 88.17809
-1.9625 | 73227.23 | -50.692 | 14.0792 | 88.17809
-1.95 | 73193.44 | -50.369 | 14.02655 | 88.17809
-1.9375 | 73166.53 | -50.057 | 13.98463 | 88.17809
-1.925 | 73134.42 | -49.706 | 13.93461 | 88.17809
-1.9125 | 73102.98 | -49.403 | 13.88563 | 88.17809
-1.9 | 73071.1 | -49.073 | 13.83596 | 88.17809
-1.8875 | 73043.08 | -48.736 | 13.79231 | 88.17809
-1.875 | 73009.79 | -48.444 | 13.74045 | 88.17809
-1.8625 | 72983.82 | -48.117 | 13.69999 | 88.17809
-1.85 | 72950.51 | -47.789 | 13.6481 | 88.17809
-1.8375 | 72920.65 | -47.448 | 13.60158 | 88.17809
-1.825 | 72890.17 | -47.152 | 13.5541 | 88.17809
-1.8125 | 72860.26 | -46.793 | 13.5075 | 88.17809
-1.8 | 72831.35 | -46.481 | 13.46246 | 88.17809
-1.7875 | 72800.94 | -46.183 | 13.41509 | 88.17809
-1.775 | 72769.83 | -45.834 | 13.36662 | 88.17809
-1.7625 | 72737.45 | -45.505 | 13.31618 | 88.17809
-1.75 | 72707.14 | -45.206 | 13.26896 | 88.17809
-1.7375 | 72678.66 | -44.872 | 13.22459 | 88.17809
-1.725 | 72648.88 | -44.545 | 13.1782 | 88.17809
-1.7125 | 72616.7 | -44.229 | 13.12806 | 88.17809
-1.7 | 72585.14 | -43.91 | 13.0789 | 88.17809
-1.6875 | 72554.68 | -43.574 | 13.03144 | 88.17809
-1.675 | 72525.19 | -43.244 | 12.9855 | 88.17809
-1.6625 | 72495.28 | -42.943 | 12.93891 | 88.17809
-1.65 | 72464.98 | -42.604 | 12.8917 | 88.17809
-1.6375 | 72433.59 | -42.269 | 12.8428 | 88.17809
-1.625 | 72406.44 | -41.945 | 12.8005 | 88.17809
-1.6125 | 72370.59 | -41.639 | 12.74465 | 88.17809
-1.6 | 72339.67 | -41.308 | 12.69648 | 88.17809
-1.5875 | 72309.91 | -40.969 | 12.65012 | 88.17809
-1.575 | 72278.38 | -40.673 | 12.601 | 88.17809
-1.5625 | 72248.92 | -40.338 | 12.55511 | 88.17809
-1.55 | 72220.76 | -40.036 | 12.51124 | 88.17809
-1.5375 | 72190.76 | -39.692 | 12.4645 | 88.17809
-1.525 | 72156.1 | -39.376 | 12.4105 | 88.17809
-1.5125 | 72129.29 | -39.028 | 12.36874 | 88.17809
-1.5 | 72099.62 | -38.736 | 12.32251 | 88.17809
-1.4875 | 72068.76 | -38.384 | 12.27444 | 88.17809
-1.475 | 72039.78 | -38.068 | 12.22929 | 88.17809
-1.4625 | 72007.27 | -37.741 | 12.17864 | 88.17809
-1.45 | 71975.17 | -37.405 | 12.12864 | 88.17809
-1.4375 | 71945.88 | -37.132 | 12.08301 | 88.17809
-1.425 | 71914.32 | -36.779 | 12.03384 | 88.17809
-1.4125 | 71886.36 | -36.48 | 11.99028 | 88.17809
-1.4 | 71855.17 | -36.134 | 11.94169 | 88.17809
-1.3875 | 71827.66 | -35.792 | 11.89883 | 88.17809
-1.375 | 71795.48 | -35.477 | 11.8487 | 88.17809
-1.3625 | 71763.77 | -35.154 | 11.7993 | 88.17809
-1.35 | 71734.21 | -34.846 | 11.75325 | 88.17809
-1.3375 | 71700.55 | -34.496 | 11.70081 | 88.17809
-1.325 | 71670.05 | -34.196 | 11.6533 | 88.17809
-1.3125 | 71643.34 | -33.857 | 11.61169 | 88.17809
-1.3 | 71606.28 | -33.543 | 11.55395 | 88.17809
-1.2875 | 71577.05 | -33.23 | 11.50841 | 88.17809
-1.275 | 71549.92 | -32.904 | 11.46615 | 88.17809
-1.2625 | 71516.26 | -32.574 | 11.41371 | 88.17809
-1.25 | 71486.58 | -32.238 | 11.36747 | 88.17809
-1.2375 | 71455.69 | -31.924 | 11.31935 | 88.17809
-1.225 | 71423.85 | -31.614 | 11.26975 | 88.17809
-1.2125 | 71393.68 | -31.269 | 11.22275 | 88.17809
-1.2 | 71362.05 | -30.964 | 11.17347 | 88.17809
-1.1875 | 71334.4 | -30.632 | 11.13039 | 88.17809
-1.175 | 71303.84 | -30.327 | 11.08279 | 88.17809
-1.1625 | 71272.79 | -30.005 | 11.03441 | 88.17809
-1.15 | 71240.66 | -29.658 | 10.98436 | 88.17809
-1.1375 | 71214.15 | -29.326 | 10.94306 | 88.17809
-1.125 | 71184.31 | -29.002 | 10.89657 | 88.17809
-1.1125 | 71152.7 | -28.685 | 10.84733 | 88.17809
-1.1 | 71123.26 | -28.366 | 10.80146 | 88.17809
-1.0875 | 71092.67 | -28.03 | 10.75381 | 88.17809
-1.075 | 71060.88 | -27.728 | 10.70428 | 88.17809
-1.0625 | 71028.19 | -27.383 | 10.65336 | 88.17809
-1.05 | 70996.7 | -27.07 | 10.6043 | 88.17809
-1.0375 | 70969.73 | -26.788 | 10.56228 | 88.17809
-1.025 | 70935.91 | -26.433 | 10.50959 | 88.17809
-1.0125 | 70904.16 | -26.094 | 10.46013 | 88.17809
-1 | 70877.95 | -25.787 | 10.4193 | 88.17809
-0.9875 | 70846.56 | -25.481 | 10.3704 | 88.17809
-0.975 | 70813.06 | -25.145 | 10.31821 | 88.17809
-0.9625 | 70789.14 | -24.804 | 10.28094 | 88.17809
-0.95 | 70756.48 | -24.506 | 10.23006 | 88.17809
-0.9375 | 70725.08 | -24.186 | 10.18115 | 88.17809
-0.925 | 70689.38 | -23.849 | 10.12553 | 88.17809
-0.9125 | 70665.03 | -23.522 | 10.0876 | 88.17809
-0.9 | 70625.96 | -23.214 | 10.02673 | 88.17809
-0.8875 | 70597.29 | -22.868 | 9.982066 | 88.17809
-0.875 | 70571.41 | -22.557 | 9.941748 | 88.17809
-0.8625 | 70540.73 | -22.23 | 9.893952 | 88.17809
-0.85 | 70507.73 | -21.914 | 9.842542 | 88.17809
-0.8375 | 70480.62 | -21.587 | 9.800308 | 88.17809
-0.825 | 70448.47 | -21.273 | 9.750222 | 88.17809
-0.8125 | 70418.78 | -20.936 | 9.703969 | 88.17809
-0.8 | 70387.49 | -20.616 | 9.655223 | 88.17809
-0.7875 | 70359.63 | -20.27 | 9.61182 | 88.17809
-0.775 | 70332.58 | -19.9847 | 9.569679 | 88.17809
-0.7625 | 70304.67 | -19.6454 | 9.526199 | 88.17809
-0.75 | 70273.5 | -19.35 | 9.47764 | 88.17809
-0.7375 | 70241.02 | -18.9992 | 9.42704 | 88.17809
-0.725 | 70207.75 | -18.6955 | 9.375209 | 88.17809
-0.7125 | 70179.21 | -18.3746 | 9.330747 | 88.17809
-0.7 | 70147.31 | -18.047 | 9.281051 | 88.17809
-0.6875 | 70119.54 | -17.7314 | 9.237789 | 88.17809
-0.675 | 70089.46 | -17.3928 | 9.190928 | 88.17809
-0.6625 | 70057.88 | -17.0574 | 9.14173 | 88.17809
-0.65 | 70030.49 | -16.7607 | 9.09906 | 88.17809
-0.6375 | 69998.38 | -16.4216 | 9.049036 | 88.17809
-0.625 | 69966.78 | -16.1027 | 8.999807 | 88.17809
-0.6125 | 69938.8 | -15.7578 | 8.956218 | 88.17809
-0.6 | 69905.66 | -15.4491 | 8.90459 | 88.17809
-0.5875 | 69877.1 | -15.1157 | 8.860097 | 88.17809
-0.575 | 69847.84 | -14.7962 | 8.814513 | 88.17809
-0.5625 | 69820.03 | -14.4801 | 8.771188 | 88.17809
-0.55 | 69788.77 | -14.15 | 8.722489 | 88.17809
-0.5375 | 69760.09 | -13.8265 | 8.677809 | 88.17809
-0.525 | 69729.37 | -13.5102 | 8.629951 | 88.17809
-0.5125 | 69699.48 | -13.1729 | 8.583386 | 88.17809
-0.5 | 69667.86 | -12.8792 | 8.534126 | 88.17809
-0.4875 | 69637.84 | -12.5242 | 8.487358 | 88.17809
-0.475 | 69608.76 | -12.2217 | 8.442055 | 88.17809
-0.4625 | 69579.41 | -11.886 | 8.396331 | 88.17809
-0.45 | 69550.6 | -11.5807 | 8.351449 | 88.17809
-0.4375 | 69520.7 | -11.2614 | 8.304868 | 88.17809
-0.425 | 69492.68 | -10.9464 | 8.261216 | 88.17809
-0.4125 | 69463.25 | -10.5867 | 8.215368 | 88.17809
-0.4 | 69433.15 | -10.2741 | 8.168476 | 88.17809
-0.3875 | 69406.04 | -9.9374 | 8.126242 | 88.17809
-0.375 | 69373.24 | -9.617 | 8.075143 | 88.17809
-0.3625 | 69348.47 | -9.2982 | 8.036555 | 88.17809
-0.35 | 69313.98 | -8.9906 | 7.982823 | 88.17809
-0.3375 | 69287.19 | -8.6411 | 7.941088 | 88.17809
-0.325 | 69258.73 | -8.325 | 7.896751 | 88.17809
-0.3125 | 69229.61 | -8.0014 | 7.851385 | 88.17809
-0.3 | 69199.5 | -7.7064 | 7.804477 | 88.17809
-0.2875 | 69170.13 | -7.3485 | 7.758722 | 88.17809
-0.275 | 69138.64 | -7.0468 | 7.709665 | 88.17809
-0.2625 | 69109.84 | -6.7139 | 7.664798 | 88.17809
-0.25 | 69084.05 | -6.4007 | 7.62462 | 88.17809
-0.2375 | 69055.18 | -6.0658 | 7.579644 | 88.17809
-0.225 | 69024.3 | -5.7443 | 7.531537 | 88.17809
-0.2125 | 68994.97 | -5.4257 | 7.485844 | 88.17809
-0.2 | 68966.1 | -5.1016 | 7.440868 | 88.17809
-0.1875 | 68936.31 | -4.7826 | 7.394459 | 88.17809
-0.175 | 68907.05 | -4.4563 | 7.348876 | 88.17809
-0.1625 | 68876.71 | -4.1386 | 7.30161 | 88.17809
-0.15 | 68847.21 | -3.8092 | 7.255652 | 88.17809
-0.1375 | 68817.98 | -3.4637 | 7.210115 | 88.17809
-0.125 | 68788.7 | -3.1653 | 7.164501 | 88.17809
-0.1125 | 68761.62 | -2.8451 | 7.122313 | 88.17809
-0.1 | 68727.97 | -2.5244 | 7.069891 | 88.17809
-0.0875 | 68699.49 | -2.1725 | 7.025522 | 88.17809
-0.075 | 68667.63 | -1.88314 | 6.975888 | 88.17809
-0.0625 | 68642.89 | -1.53793 | 6.937346 | 88.17809
-0.05 | 68612.32 | -1.22936 | 6.889722 | 88.17809
-0.0375 | 68582.66 | -0.91247 | 6.843515 | 88.17809
-0.025 | 68550.69 | -0.59297 | 6.79371 | 88.17809
-0.0125 | 68525.46 | -0.25125 | 6.754404 | 88.17809
-7.105427e-15 | 68493.23 | 0.05009 | 6.704194 | 88.17809
0.0125 | 68462.73 | 0.36354 | 6.656679 | 88.17809
0.025 | 68434.73 | 0.71493 | 6.613058 | 88.17809
0.0375 | 68405.09 | 1.00375 | 6.566882 | 88.17809
0.05 | 68376.06 | 1.3476 | 6.521657 | 88.17809
0.0625 | 68350 | 1.66416 | 6.481059 | 88.17809
0.075 | 68318.74 | 2.00864 | 6.43236 | 88.17809
0.0875 | 68292.27 | 2.32522 | 6.391122 | 88.17809
0.1 | 68262.55 | 2.64946 | 6.344822 | 88.17809
0.1125 | 68235.16 | 2.96142 | 6.302152 | 88.17809
0.125 | 68207.23 | 3.3048 | 6.25864 | 88.17809
0.1375 | 68175.89 | 3.6184 | 6.209816 | 88.17809
0.15 | 68146.92 | 3.9695 | 6.164685 | 88.17809
0.1625 | 68121.32 | 4.261 | 6.124803 | 88.17809
0.175 | 68090.88 | 4.5977 | 6.077381 | 88.17809
0.1875 | 68062.11 | 4.9296 | 6.032561 | 88.17809
0.2 | 68032.06 | 5.2422 | 5.985747 | 88.17809
0.2125 | 68001.99 | 5.5437 | 5.938901 | 88.17809
0.225 | 67973.86 | 5.8824 | 5.895078 | 88.17809
0.2375 | 67942.85 | 6.2151 | 5.846768 | 88.17809
0.25 | 67914.27 | 6.5443 | 5.802244 | 88.17809
0.2625 | 67886.98 | 6.8448 | 5.75973 | 88.17809
0.275 | 67857.44 | 7.1855 | 5.71371 | 88.17809
0.2875 | 67829.73 | 7.5045 | 5.670541 | 88.17809
0.3 | 67799.91 | 7.8207 | 5.624085 | 88.17809
0.3125 | 67773.77 | 8.1429 | 5.583362 | 88.17809
0.325 | 67743.73 | 8.4743 | 5.536563 | 88.17809
0.3375 | 67714.77 | 8.8076 | 5.491447 | 88.17809
0.35 | 67681.23 | 9.1342 | 5.439196 | 88.17809
0.3625 | 67656.86 | 9.4407 | 5.40123 | 88.17809
0.375 | 67629.12 | 9.7827 | 5.358015 | 88.17809
0.3875 | 67601.28 | 10.0971 | 5.314643 | 88.17809
0.4 | 67571.55 | 10.4453 | 5.268328 | 88.17809
0.4125 | 67542.38 | 10.7327 | 5.222884 | 88.17809
0.425 | 67511.74 | 11.0724 | 5.175151 | 88.17809
0.4375 | 67486.55 | 11.4051 | 5.135908 | 88.17809
0.45 | 67455.29 | 11.7167 | 5.087209 | 88.17809
0.4625 | 67427.72 | 12.0226 | 5.044258 | 88.17809
0.475 | 67401.02 | 12.37 | 5.002662 | 88.17809
0.4875 | 67372.22 | 12.6797 | 4.957795 | 88.17809
0.5 | 67347.26 | 13.0062 | 4.918911 | 88.17809
0.5125 | 67316.77 | 13.3312 | 4.871411 | 88.17809
0.525 | 67288.98 | 13.6629 | 4.828118 | 88.17809
0.5375 | 67259.11 | 13.9732 | 4.781584 | 88.17809
0.55 | 67234.05 | 14.3154 | 4.742543 | 88.17809
0.5625 | 67207.99 | 14.6149 | 4.701945 | 88.17809
0.575 | 67178.26 | 14.9387 | 4.655629 | 88.17809
0.5875 | 67150.33 | 15.2586 | 4.612118 | 88.17809
0.6 | 67124.01 | 15.5996 | 4.571114 | 88.17809
0.6125 | 67093.97 | 15.911 | 4.524316 | 88.17809
0.625 | 67066.41 | 16.2289 | 4.48138 | 88.17809
0.6375 | 67040.01 | 16.5415 | 4.440252 | 88.17809
0.65 | 67012.76 | 16.9074 | 4.3978 | 88.17809
0.6625 | 66988.73 | 17.2108 | 4.360364 | 88.17809
0.675 | 66956.16 | 17.5334 | 4.309624 | 88.17809
0.6875 | 66929.86 | 17.8708 | 4.268652 | 88.17809
0.7 | 66899.93 | 18.1815 | 4.222025 | 88.17809
0.7125 | 66875.39 | 18.4949 | 4.183794 | 88.17809
0.725 | 66848.88 | 18.8391 | 4.142495 | 88.17809
0.7375 | 66823.61 | 19.1538 | 4.103127 | 88.17809
0.75 | 66794.13 | 19.4865 | 4.057201 | 88.17809
0.7625 | 66766.18 | 19.7728 | 4.013658 | 88.17809
0.775 | 66739.17 | 20.1188 | 3.97158 | 88.17809
0.7875 | 66714.33 | 20.4475 | 3.932882 | 88.17809
0.8 | 66685.24 | 20.7774 | 3.887563 | 88.17809
0.8125 | 66657.66 | 21.0941 | 3.844597 | 88.17809
0.825 | 66633.05 | 21.4117 | 3.806258 | 88.17809
0.8375 | 66604.34 | 21.7268 | 3.761531 | 88.17809
0.85 | 66577.19 | 22.0514 | 3.719235 | 88.17809
0.8625 | 66551.64 | 22.3989 | 3.679431 | 88.17809
0.875 | 66522.27 | 22.7151 | 3.633676 | 88.17809
0.8875 | 66496.1 | 23.0382 | 3.592906 | 88.17809
0.9 | 66468.96 | 23.365 | 3.550625 | 88.17809
0.9125 | 66443.45 | 23.6747 | 3.510884 | 88.17809
0.925 | 66418.32 | 24.0072 | 3.471734 | 88.17809
0.9375 | 66392.33 | 24.3518 | 3.431245 | 88.17809
0.95 | 66362.06 | 24.6416 | 3.384088 | 88.17809
0.9625 | 66339.98 | 24.9655 | 3.34969 | 88.17809
0.975 | 66310.88 | 25.3119 | 3.304356 | 88.17809
0.9875 | 66283.95 | 25.6284 | 3.262402 | 88.17809
1 | 66255.59 | 25.9464 | 3.218221 | 88.17809
1.0125 | 66233.38 | 26.2553 | 3.18362 | 88.17809
1.025 | 66202.43 | 26.5948 | 3.135404 | 88.17809
1.0375 | 66178.24 | 26.9248 | 3.097719 | 88.17809
1.05 | 66149.75 | 27.2366 | 3.053335 | 88.17809
1.0625 | 66123.27 | 27.5567 | 3.012082 | 88.17809
1.075 | 66096.82 | 27.8871 | 2.970876 | 88.17809
1.0875 | 66069.7 | 28.2018 | 2.928626 | 88.17809
1.1 | 66045.38 | 28.541 | 2.890739 | 88.17809
1.1125 | 66018.68 | 28.8572 | 2.849143 | 88.17809
1.125 | 65991.42 | 29.1834 | 2.806676 | 88.17809
1.1375 | 65965.34 | 29.4966 | 2.766046 | 88.17809
1.15 | 65937.77 | 29.8358 | 2.723095 | 88.17809
1.1625 | 65912.13 | 30.184 | 2.683151 | 88.17809
1.175 | 65883.34 | 30.496 | 2.6383 | 88.17809
1.1875 | 65860.84 | 30.833 | 2.603248 | 88.17809
1.2 | 65831.93 | 31.136 | 2.558209 | 88.17809
1.2125 | 65804.23 | 31.434 | 2.515056 | 88.17809
1.225 | 65776.86 | 31.758 | 2.472417 | 88.17809
1.2375 | 65751.79 | 32.083 | 2.433361 | 88.17809
1.25 | 65724.18 | 32.411 | 2.390348 | 88.17809
1.2625 | 65701.38 | 32.732 | 2.354828 | 88.17809
1.275 | 65674.02 | 33.083 | 2.312205 | 88.17809
1.2875 | 65649.71 | 33.419 | 2.274333 | 88.17809
1.3 | 65624.08 | 33.722 | 2.234404 | 88.17809
1.3125 | 65597.34 | 34.032 | 2.192746 | 88.17809
1.325 | 65569.17 | 34.377 | 2.148861 | 88.17809
1.3375 | 65546.93 | 34.679 | 2.114214 | 88.17809
1.35 | 65519.43 | 35.007 | 2.071372 | 88.17809
1.3625 | 65493.08 | 35.328 | 2.030322 | 88.17809
1.375 | 65466.16 | 35.662 | 1.988384 | 88.17809
1.3875 | 65443.62 | 35.963 | 1.953269 | 88.17809
1.4 | 65413.45 | 36.303 | 1.906268 | 88.17809
1.4125 | 65391.43 | 36.659 | 1.871963 | 88.17809
1.425 | 65361.86 | 36.944 | 1.825897 | 88.17809
1.4375 | 65337.71 | 37.291 | 1.788274 | 88.17809
1.45 | 65309.93 | 37.598 | 1.744996 | 88.17809
1.4625 | 65284.21 | 37.898 | 1.704928 | 88.17809
1.475 | 65260.94 | 38.258 | 1.668676 | 88.17809
1.4875 | 65235.17 | 38.567 | 1.628529 | 88.17809
1.5 | 65207.74 | 38.898 | 1.585797 | 88.17809
1.5125 | 65184.29 | 39.207 | 1.549264 | 88.17809
1.525 | 65156.06 | 39.539 | 1.505285 | 88.17809
1.5375 | 65134.45 | 39.871 | 1.47162 | 88.17809
1.55 | 65106.81 | 40.181 | 1.42856 | 88.17809
1.5625 | 65080.72 | 40.472 | 1.387915 | 88.17809
1.575 | 65051.75 | 40.838 | 1.342783 | 88.17809
1.5875 | 65027.45 | 41.137 | 1.304927 | 88.17809
1.6 | 65001.03 | 41.474 | 1.263767 | 88.17809
1.6125 | 64977.18 | 41.82 | 1.226612 | 88.17809
1.625 | 64949.89 | 42.124 | 1.184097 | 88.17809
1.6375 | 64926.73 | 42.43 | 1.148017 | 88.17809
1.65 | 64902.13 | 42.772 | 1.109693 | 88.17809
1.6625 | 64877.17 | 43.111 | 1.070808 | 88.17809
1.675 | 64850.02 | 43.422 | 1.028512 | 88.17809
1.6875 | 64825.38 | 43.757 | 0.9901258 | 88.17809
1.7 | 64800.51 | 44.073 | 0.9513814 | 88.17809
1.7125 | 64776.57 | 44.37 | 0.9140858 | 88.17809
1.725 | 64747.79 | 44.721 | 0.86925 | 88.17809
1.7375 | 64722.14 | 45.045 | 0.8292904 | 88.17809
1.75 | 64695.64 | 45.357 | 0.7880066 | 88.17809
1.7625 | 64671.74 | 45.679 | 0.7507733 | 88.17809
1.775 | 64645.5 | 46.02 | 0.7098945 | 88.17809
1.7875 | 64620.84 | 46.345 | 0.6714772 | 88.17809
1.8 | 64597.56 | 46.658 | 0.6352098 | 88.17809
1.8125 | 64572 | 46.972 | 0.5953904 | 88.17809
1.825 | 64547.6 | 47.311 | 0.5573781 | 88.17809
1.8375 | 64522.6 | 47.605 | 0.5184311 | 88.17809
1.85 | 64496.41 | 47.944 | 0.4776303 | 88.17809
1.8625 | 64469.98 | 48.29 | 0.4364555 | 88.17809
1.875 | 64446.59 | 48.597 | 0.4000167 | 88.17809
1.8875 | 64420.08 | 48.895 | 0.3587173 | 88.17809
1.9 | 64394.14 | 49.225 | 0.3183059 | 88.17809
1.9125 | 64368.13 | 49.577 | 0.2777855 | 88.17809
1.925 | 64343.05 | 49.9 | 0.2387139 | 88.17809
1.9375 | 64318.69 | 50.24 | 0.2007639 | 88.17809
1.95 | 64290.98 | 50.534 | 0.1575951 | 88.17809
1.9625 | 64268.06 | 50.859 | 0.1218885 | 88.17809
1.975 | 64240.92 | 51.185 | 0.07960764 | 88.17809
1.9875 | 64219.14 | 51.525 | 0.04567702 | 88.17809
2 | 64190.09 | 51.836 | 0.0004206274 | 88.17809
2 | 64192.13 | 51.836 | 0.003598701 | 88.17809
2 | 64189.82 | 51.836 | 0 | 88.17809
1.9875 | 64214.5 | 51.525 | 0.03844846 | 88.17809
1.975 | 64238.68 | 51.185 | 0.07611799 | 88.17809
1.9625 | 64265.1 | 50.859 | 0.1172772 | 88.17809
1.95 | 64289.19 | 50.534 | 0.1548065 | 88.17809
1.9375 | 64316.18 | 50.24 | 0.1968536 | 88.17809
1.925 | 64339.84 | 49.9 | 0.2337131 | 88.17809
1.9125 | 64368.52 | 49.577 | 0.2783931 | 88.17809
1.9 | 64391.88 | 49.225 | 0.3147851 | 88.17809
1.8875 | 64419.55 | 48.895 | 0.3578916 | 88.17809
1.875 | 64440.61 | 48.597 | 0.3907006 | 88.17809
1.8625 | 64471.39 | 48.29 | 0.4386521 | 88.17809
1.85 | 64494.3 | 47.944 | 0.4743431 | 88.17809
1.8375 | 64522.75 | 47.605 | 0.5186648 | 88.17809
1.825 | 64546.77 | 47.311 | 0.5560851 | 88.17809
1.8125 | 64570.81 | 46.972 | 0.5935365 | 88.17809
1.8 | 64597.09 | 46.658 | 0.6344776 | 88.17809
1.7875 | 64624.19 | 46.345 | 0.6766961 | 88.17809
1.775 | 64648.41 | 46.02 | 0.7144279 | 88.17809
1.7625 | 64676.84 | 45.679 | 0.7587184 | 88.17809
1.75 | 64698 | 45.357 | 0.7916832 | 88.17809
1.7375 | 64727.02 | 45.045 | 0.8368928 | 88.17809
1.725 | 64750.38 | 44.721 | 0.8732849 | 88.17809
1.7125 | 64776 | 44.37 | 0.9131978 | 88.17809
1.7 | 64799.3 | 44.073 | 0.9494964 | 88.17809
1.6875 | 64827.25 | 43.757 | 0.9930391 | 88.17809
1.675 | 64850.25 | 43.422 | 1.02887 | 88.17809
1.6625 | 64877.11 | 43.111 | 1.070715 | 88.17809
1.65 | 64901.56 | 42.772 | 1.108805 | 88.17809
1.6375 | 64927.32 | 42.43 | 1.148936 | 88.17809
1.625 | 64953.33 | 42.124 | 1.189457 | 88.17809
1.6125 | 64980.47 | 41.82 | 1.231737 | 88.17809
1.6 | 65003.43 | 41.474 | 1.267506 | 88.17809
1.5875 | 65030.97 | 41.137 | 1.31041 | 88.17809
1.575 | 65054.86 | 40.838 | 1.347628 | 88.17809
1.5625 | 65081.98 | 40.472 | 1.389878 | 88.17809
1.55 | 65107.45 | 40.181 | 1.429557 | 88.17809
1.5375 | 65132.7 | 39.871 | 1.468893 | 88.17809
1.525 | 65156.52 | 39.539 | 1.506002 | 88.17809
1.5125 | 65182.12 | 39.207 | 1.545884 | 88.17809
1.5 | 65207.95 | 38.898 | 1.586124 | 88.17809
1.4875 | 65232.95 | 38.567 | 1.625071 | 88.17809
1.475 | 65259.13 | 38.258 | 1.665856 | 88.17809
1.4625 | 65284.68 | 37.898 | 1.70566 | 88.17809
1.45 | 65309.93 | 37.598 | 1.744996 | 88.17809
1.4375 | 65335 | 37.291 | 1.784052 | 88.17809
1.425 | 65361.87 | 36.944 | 1.825913 | 88.17809
1.4125 | 65388.45 | 36.659 | 1.867321 | 88.17809
1.4 | 65413.97 | 36.303 | 1.907078 | 88.17809
1.3875 | 65440.58 | 35.963 | 1.948533 | 88.17809
1.375 | 65465.31 | 35.662 | 1.98706 | 88.17809
1.3625 | 65493.14 | 35.328 | 2.030415 | 88.17809
1.35 | 65517.37 | 35.007 | 2.068163 | 88.17809
1.3375 | 65543.13 | 34.679 | 2.108294 | 88.17809
1.325 | 65569.08 | 34.377 | 2.148721 | 88.17809
1.3125 | 65594.91 | 34.032 | 2.188961 | 88.17809
1.3 | 65619.52 | 33.722 | 2.2273 | 88.17809
1.2875 | 65647.74 | 33.419 | 2.271264 | 88.17809
1.275 | 65672.63 | 33.083 | 2.310039 | 88.17809
1.2625 | 65699.83 | 32.732 | 2.352414 | 88.17809
1.25 | 65724.38 | 32.411 | 2.390659 | 88.17809
1.2375 | 65750.67 | 32.083 | 2.431616 | 88.17809
1.225 | 65778.92 | 31.758 | 2.475626 | 88.17809
1.2125 | 65805.95 | 31.434 | 2.517736 | 88.17809
1.2 | 65828.56 | 31.136 | 2.552959 | 88.17809
1.1875 | 65856.06 | 30.833 | 2.595801 | 88.17809
1.175 | 65881.92 | 30.496 | 2.636088 | 88.17809
1.1625 | 65910.21 | 30.184 | 2.68016 | 88.17809
1.15 | 65936.23 | 29.8358 | 2.720696 | 88.17809
1.1375 | 65963.39 | 29.4966 | 2.763008 | 88.17809
1.125 | 65987.59 | 29.1834 | 2.800709 | 88.17809
1.1125 | 66016.08 | 28.8572 | 2.845093 | 88.17809
1.1 | 66040.09 | 28.541 | 2.882498 | 88.17809
1.0875 | 66068.65 | 28.2018 | 2.926991 | 88.17809
1.075 | 66092.11 | 27.8871 | 2.963538 | 88.17809
1.0625 | 66121.41 | 27.5567 | 3.009184 | 88.17809
1.05 | 66148.25 | 27.2366 | 3.050998 | 88.17809
1.0375 | 66177.66 | 26.9248 | 3.096815 | 88.17809
1.025 | 66198.24 | 26.5948 | 3.128876 | 88.17809
1.0125 | 66227.05 | 26.2553 | 3.173759 | 88.17809
1 | 66253.05 | 25.9464 | 3.214264 | 88.17809
0.9875 | 66279.51 | 25.6284 | 3.255485 | 88.17809
0.975 | 66305.4 | 25.3119 | 3.295819 | 88.17809
0.9625 | 66333.72 | 24.9655 | 3.339938 | 88.17809
0.95 | 66359.22 | 24.6416 | 3.379664 | 88.17809
0.9375 | 66386.78 | 24.3518 | 3.422599 | 88.17809
0.925 | 66413.47 | 24.0072 | 3.464179 | 88.17809
0.9125 | 66442.34 | 23.6747 | 3.509155 | 88.17809
0.9 | 66468.58 | 23.365 | 3.550033 | 88.17809
0.8875 | 66495.34 | 23.0382 | 3.591722 | 88.17809
0.875 | 66520.88 | 22.7151 | 3.63151 | 88.17809
0.8625 | 66548.4 | 22.3989 | 3.674383 | 88.17809
0.85 | 66575.94 | 22.0514 | 3.717287 | 88.17809
0.8375 | 66605.05 | 21.7268 | 3.762637 | 88.17809
0.825 | 66628.85 | 21.4117 | 3.799715 | 88.17809
0.8125 | 66657.2 | 21.0941 | 3.843881 | 88.17809
0.8 | 66679.09 | 20.7774 | 3.877983 | 88.17809
0.7875 | 66708.84 | 20.4475 | 3.924329 | 88.17809
0.775 | 66736.64 | 20.1188 | 3.967638 | 88.17809
0.7625 | 66762.46 | 19.7728 | 4.007863 | 88.17809
0.75 | 66788.24 | 19.4865 | 4.048025 | 88.17809
0.7375 | 66818.78 | 19.1538 | 4.095603 | 88.17809
0.725 | 66843.44 | 18.8391 | 4.13402 | 88.17809
0.7125 | 66872.58 | 18.4949 | 4.179417 | 88.17809
0.7 | 66897.91 | 18.1815 | 4.218878 | 88.17809
0.6875 | 66926.61 | 17.8708 | 4.263589 | 88.17809
0.675 | 66954.73 | 17.5334 | 4.307396 | 88.17809
0.6625 | 66982.07 | 17.2108 | 4.349989 | 88.17809
0.65 | 67005.72 | 16.9074 | 4.386833 | 88.17809
0.6375 | 67034.39 | 16.5415 | 4.431497 | 88.17809
0.625 | 67060.76 | 16.2289 | 4.472578 | 88.17809
0.6125 | 67089.89 | 15.911 | 4.517959 | 88.17809
0.6 | 67116.47 | 15.5996 | 4.559368 | 88.17809
0.5875 | 67143.56 | 15.2586 | 4.601571 | 88.17809
0.575 | 67168.69 | 14.9387 | 4.64072 | 88.17809
0.5625 | 67199.38 | 14.6149 | 4.688532 | 88.17809
0.55 | 67222.46 | 14.3154 | 4.724487 | 88.17809
0.5375 | 67254.16 | 13.9732 | 4.773872 | 88.17809
0.525 | 67278.99 | 13.6629 | 4.812554 | 88.17809
0.5125 | 67307.69 | 13.3312 | 4.857266 | 88.17809
0.5 | 67337.02 | 13.0062 | 4.902958 | 88.17809
0.4875 | 67361.57 | 12.6797 | 4.941204 | 88.17809
0.475 | 67387.34 | 12.37 | 4.981351 | 88.17809
0.4625 | 67417.12 | 12.0226 | 5.027744 | 88.17809
0.45 | 67446.29 | 11.7167 | 5.073188 | 88.17809
0.4375 | 67473.64 | 11.4051 | 5.115796 | 88.17809
0.425 | 67498.69 | 11.0724 | 5.15482 | 88.17809
0.4125 | 67527.05 | 10.7327 | 5.199002 | 88.17809
0.4 | 67556.46 | 10.4453 | 5.244819 | 88.17809
0.3875 | 67584.96 | 10.0971 | 5.289219 | 88.17809
0.375 | 67614.41 | 9.7827 | 5.335098 | 88.17809
0.3625 | 67640.7 | 9.4407 | 5.376055 | 88.17809
0.35 | 67669.44 | 9.1342 | 5.420828 | 88.17809
0.3375 | 67700.11 | 8.8076 | 5.468609 | 88.17809
0.325 | 67725.52 | 8.4743 | 5.508194 | 88.17809
0.3125 | 67754.8 | 8.1429 | 5.553809 | 88.17809
0.3 | 67782.67 | 7.8207 | 5.597227 | 88.17809
0.2875 | 67812.8 | 7.5045 | 5.644166 | 88.17809
0.275 | 67835.66 | 7.1855 | 5.679779 | 88.17809
0.2625 | 67871.63 | 6.8448 | 5.735816 | 88.17809
0.25 | 67893.48 | 6.5443 | 5.769856 | 88.17809
0.2375 | 67925.94 | 6.2151 | 5.820424 | 88.17809
0.225 | 67951.82 | 5.8824 | 5.860742 | 88.17809
0.2125 | 67981.77 | 5.5437 | 5.907401 | 88.17809
0.2 | 68008.75 | 5.2422 | 5.949432 | 88.17809
0.1875 | 68038.43 | 4.9296 | 5.99567 | 88.17809
0.175 | 68065.33 | 4.5977 | 6.037577 | 88.17809
0.1625 | 68096.09 | 4.261 | 6.085498 | 88.17809
0.15 | 68121.83 | 3.9695 | 6.125597 | 88.17809
0.1375 | 68150.59 | 3.6184 | 6.170402 | 88.17809
0.125 | 68180.13 | 3.3048 | 6.216422 | 88.17809
0.1125 | 68209.44 | 2.96142 | 6.262083 | 88.17809
0.1 | 68237.79 | 2.64946 | 6.306249 | 88.17809
0.0875 | 68268.27 | 2.32522 | 6.353733 | 88.17809
0.075 | 68294.67 | 2.00864 | 6.394861 | 88.17809
0.0625 | 68324.04 | 1.66416 | 6.440616 | 88.17809
0.05 | 68350.96 | 1.3476 | 6.482554 | 88.17809
0.0375 | 68379.65 | 1.00375 | 6.52725 | 88.17809
0.025 | 68409.42 | 0.71493 | 6.573628 | 88.17809
0.0125 | 68438.55 | 0.36354 | 6.619009 | 88.17809
-7.105427e-15 | 68466.38 | 0.05009 | 6.662365 | 88.17809
-0.0125 | 68495.62 | -0.25125 | 6.707917 | 88.17809
-0.025 | 68524.23 | -0.59297 | 6.752488 | 88.17809
-0.0375 | 68555.88 | -0.91247 | 6.801795 | 88.17809
-0.05 | 68583.71 | -1.22936 | 6.845151 | 88.17809
-0.0625 | 68613.86 | -1.53793 | 6.892121 | 88.17809
-0.075 | 68641.44 | -1.88314 | 6.935087 | 88.17809
-0.0875 | 68674 | -2.1725 | 6.985812 | 88.17809
-0.1 | 68697.99 | -2.5244 | 7.023185 | 88.17809
-0.1125 | 68725.91 | -2.8451 | 7.066681 | 88.17809
-0.125 | 68757.45 | -3.1653 | 7.115817 | 88.17809
-0.1375 | 68784.92 | -3.4637 | 7.158612 | 88.17809
-0.15 | 68813.4 | -3.8092 | 7.20298 | 88.17809
-0.1625 | 68843.14 | -4.1386 | 7.249311 | 88.17809
-0.175 | 68875.12 | -4.4563 | 7.299132 | 88.17809
-0.1875 | 68903.16 | -4.7826 | 7.342815 | 88.17809
-0.2 | 68934.24 | -5.1016 | 7.391234 | 88.17809
-0.2125 | 68964.07 | -5.4257 | 7.437706 | 88.17809
-0.225 | 68993.07 | -5.7443 | 7.482884 | 88.17809
-0.2375 | 69025.12 | -6.0658 | 7.532814 | 88.17809
-0.25 | 69053.54 | -6.4007 | 7.577089 | 88.17809
-0.2625 | 69084.47 | -6.7139 | 7.625275 | 88.17809
-0.275 | 69115.8 | -7.0468 | 7.674083 | 88.17809
-0.2875 | 69146.91 | -7.3485 | 7.722549 | 88.17809
-0.3 | 69177.08 | -7.7064 | 7.76955 | 88.17809
-0.3125 | 69206.74 | -8.0014 | 7.815756 | 88.17809
-0.325 | 69232.74 | -8.325 | 7.856261 | 88.17809
-0.3375 | 69266.29 | -8.6411 | 7.908528 | 88.17809
-0.35 | 69296.59 | -8.9906 | 7.955732 | 88.17809
-0.3625 | 69329.39 | -9.2982 | 8.00683 | 88.17809
-0.375 | 69354.14 | -9.617 | 8.045388 | 88.17809
-0.3875 | 69387.27 | -9.9374 | 8.097 | 88.17809
-0.4 | 69416.59 | -10.2741 | 8.142677 | 88.17809
-0.4125 | 69447.55 | -10.5867 | 8.190909 | 88.17809
-0.425 | 69478.02 | -10.9464 | 8.238378 | 88.17809
-0.4375 | 69511.05 | -11.2614 | 8.289835 | 88.17809
-0.45 | 69539.45 | -11.5807 | 8.334079 | 88.17809
-0.4625 | 69567.42 | -11.886 | 8.377652 | 88.17809
-0.475 | 69597.08 | -12.2217 | 8.423859 | 88.17809
-0.4875 | 69627.97 | -12.5242 | 8.471982 | 88.17809
-0.5 | 69657.11 | -12.8792 | 8.517379 | 88.17809
-0.5125 | 69688.05 | -13.1729 | 8.565579 | 88.17809
-0.525 | 69716.88 | -13.5102 | 8.610493 | 88.17809
-0.5375 | 69747.51 | -13.8265 | 8.658211 | 88.17809
-0.55 | 69776.21 | -14.15 | 8.702922 | 88.17809
-0.5625 | 69806.42 | -14.4801 | 8.749986 | 88.17809
-0.575 | 69835.16 | -14.7962 | 8.794759 | 88.17809
-0.5875 | 69866.05 | -15.1157 | 8.842882 | 88.17809
-0.6 | 69893.21 | -15.4491 | 8.885194 | 88.17809
-0.6125 | 69924.35 | -15.7578 | 8.933706 | 88.17809
-0.625 | 69954.13 | -16.1027 | 8.9801 | 88.17809
-0.6375 | 69984.89 | -16.4216 | 9.02802 | 88.17809
-0.65 | 70012.63 | -16.7607 | 9.071236 | 88.17809
-0.6625 | 70045.8 | -17.0574 | 9.122911 | 88.17809
-0.675 | 70071.94 | -17.3928 | 9.163634 | 88.17809
-0.6875 | 70103.15 | -17.7314 | 9.212255 | 88.17809
-0.7 | 70133.51 | -18.047 | 9.259552 | 88.17809
-0.7125 | 70166.62 | -18.3746 | 9.311134 | 88.17809
-0.725 | 70195.37 | -18.6955 | 9.355923 | 88.17809
-0.7375 | 70226.66 | -18.9992 | 9.404669 | 88.17809
-0.75 | 70254.86 | -19.35 | 9.448601 | 88.17809
-0.7625 | 70288.01 | -19.6454 | 9.500245 | 88.17809
-0.775 | 70319.02 | -19.9847 | 9.548555 | 88.17809
-0.7875 | 70349.39 | -20.27 | 9.595867 | 88.17809
-0.8 | 70377.9 | -20.616 | 9.640283 | 88.17809
-0.8125 | 70408.55 | -20.936 | 9.688032 | 88.17809
-0.825 | 70436.38 | -21.273 | 9.731387 | 88.17809
-0.8375 | 70467.98 | -21.587 | 9.780616 | 88.17809
-0.85 | 70498.64 | -21.914 | 9.828381 | 88.17809
-0.8625 | 70529.29 | -22.23 | 9.87613 | 88.17809
-0.875 | 70558.27 | -22.557 | 9.921277 | 88.17809
-0.8875 | 70590.17 | -22.868 | 9.970974 | 88.17809
-0.9 | 70616.91 | -23.214 | 10.01263 | 88.17809
-0.9125 | 70650.76 | -23.522 | 10.06537 | 88.17809
-0.925 | 70680.24 | -23.849 | 10.11129 | 88.17809
-0.9375 | 70712.33 | -24.186 | 10.16128 | 88.17809
-0.95 | 70740.66 | -24.506 | 10.20542 | 88.17809
-0.9625 | 70773.57 | -24.804 | 10.25669 | 88.17809
-0.975 | 70801.82 | -25.145 | 10.3007 | 88.17809
-0.9875 | 70832.98 | -25.481 | 10.34924 | 88.17809
-1 | 70861.73 | -25.787 | 10.39403 | 88.17809
-1.0125 | 70892.92 | -26.094 | 10.44262 | 88.17809
-1.025 | 70924.41 | -26.433 | 10.49168 | 88.17809
-1.0375 | 70957.41 | -26.788 | 10.54309 | 88.17809
-1.05 | 70986.59 | -27.07 | 10.58855 | 88.17809
-1.0625 | 71016.29 | -27.383 | 10.63482 | 88.17809
-1.075 | 71045.51 | -27.728 | 10.68034 | 88.17809
-1.0875 | 71082.63 | -28.03 | 10.73817 | 88.17809
-1.1 | 71109.15 | -28.366 | 10.77948 | 88.17809
-1.1125 | 71142.27 | -28.685 | 10.83108 | 88.17809
-1.125 | 71170.77 | -29.002 | 10.87548 | 88.17809
-1.1375 | 71199.96 | -29.326 | 10.92095 | 88.17809
-1.15 | 71233.52 | -29.658 | 10.97324 | 88.17809
-1.1625 | 71264.11 | -30.005 | 11.02089 | 88.17809
-1.175 | 71292.71 | -30.327 | 11.06545 | 88.17809
-1.1875 | 71325.53 | -30.632 | 11.11658 | 88.17809
-1.2 | 71354.22 | -30.964 | 11.16127 | 88.17809
-1.2125 | 71387.41 | -31.269 | 11.21298 | 88.17809
-1.225 | 71418.16 | -31.614 | 11.26088 | 88.17809
-1.2375 | 71447.02 | -31.924 | 11.30584 | 88.17809
-1.25 | 71477.33 | -32.238 | 11.35306 | 88.17809
-1.2625 | 71510.53 | -32.574 | 11.40478 | 88.17809
-1.275 | 71536.88 | -32.904 | 11.44583 | 88.17809
-1.2875 | 71572.54 | -33.23 | 11.50139 | 88.17809
-1.3 | 71598.48 | -33.543 | 11.5418 | 88.17809
-1.3125 | 71633.85 | -33.857 | 11.5969 | 88.17809
-1.325 | 71661.24 | -34.196 | 11.63957 | 88.17809
-1.3375 | 71693.73 | -34.496 | 11.69019 | 88.17809
-1.35 | 71722.66 | -34.846 | 11.73526 | 88.17809
-1.3625 | 71755.48 | -35.154 | 11.78639 | 88.17809
-1.375 | 71786.46 | -35.477 | 11.83465 | 88.17809
-1.3875 | 71815.64 | -35.792 | 11.88011 | 88.17809
-1.4 | 71843.38 | -36.134 | 11.92332 | 88.17809
-1.4125 | 71879.55 | -36.48 | 11.97967 | 88.17809
-1.425 | 71907.42 | -36.779 | 12.02309 | 88.17809
-1.4375 | 71937.94 | -37.132 | 12.07064 | 88.17809
-1.45 | 71967.2 | -37.405 | 12.11622 | 88.17809
-1.4625 | 71999.56 | -37.741 | 12.16663 | 88.17809
-1.475 | 72028.84 | -38.068 | 12.21225 | 88.17809
-1.4875 | 72060.93 | -38.384 | 12.26224 | 88.17809
-1.5 | 72089.07 | -38.736 | 12.30608 | 88.17809
-1.5125 | 72123.02 | -39.028 | 12.35897 | 88.17809
-1.525 | 72150.1 | -39.376 | 12.40116 | 88.17809
-1.5375 | 72182.01 | -39.692 | 12.45087 | 88.17809
-1.55 | 72213.75 | -40.036 | 12.50032 | 88.17809
-1.5625 | 72243.88 | -40.338 | 12.54725 | 88.17809
-1.575 | 72276.7 | -40.673 | 12.59838 | 88.17809
-1.5875 | 72306.23 | -40.969 | 12.64439 | 88.17809
-1.6 | 72333.13 | -41.308 | 12.6863 | 88.17809
-1.6125 | 72368.29 | -41.639 | 12.74107 | 88.17809
-1.625 | 72395.61 | -41.945 | 12.78363 | 88.17809
-1.6375 | 72427.38 | -42.269 | 12.83313 | 88.17809
-1.65 | 72456.78 | -42.604 | 12.87893 | 88.17809
-1.6625 | 72488.54 | -42.943 | 12.92841 | 88.17809
-1.675 | 72519.71 | -43.244 | 12.97696 | 88.17809
-1.6875 | 72551.8 | -43.574 | 13.02696 | 88.17809
-1.7 | 72580.08 | -43.91 | 13.07101 | 88.17809
-1.7125 | 72611.03 | -44.229 | 13.11923 | 88.17809
-1.725 | 72640.46 | -44.545 | 13.16508 | 88.17809
-1.7375 | 72673.2 | -44.872 | 13.21608 | 88.17809
-1.75 | 72704.14 | -45.206 | 13.26428 | 88.17809
-1.7625 | 72736.94 | -45.505 | 13.31538 | 88.17809
-1.775 | 72763.83 | -45.834 | 13.35727 | 88.17809
-1.7875 | 72796.3 | -46.183 | 13.40786 | 88.17809
-1.8 | 72823.48 | -46.481 | 13.4502 | 88.17809
-1.8125 | 72855.77 | -46.793 | 13.50051 | 88.17809
-1.825 | 72886.87 | -47.152 | 13.54896 | 88.17809
-1.8375 | 72916.47 | -47.448 | 13.59507 | 88.17809
-1.85 | 72946.55 | -47.789 | 13.64193 | 88.17809
-1.8625 | 72974.29 | -48.117 | 13.68515 | 88.17809
-1.875 | 73006.88 | -48.444 | 13.73592 | 88.17809
-1.8875 | 73035.78 | -48.736 | 13.78094 | 88.17809
-1.9 | 73068.11 | -49.073 | 13.83131 | 88.17809
-1.9125 | 73098.13 | -49.403 | 13.87807 | 88.17809
-1.925 | 73125.16 | -49.706 | 13.92018 | 88.17809
-1.9375 | 73157.96 | -50.057 | 13.97128 | 88.17809
-1.95 | 73188.98 | -50.369 | 14.01961 | 88.17809
-1.9625 | 73221.02 | -50.692 | 14.06952 | 88.17809
-1.975 | 73251.47 | -51.019 | 14.11696 | 88.17809
-1.9875 | 73280.8 | -51.345 | 14.16265 | 88.17809
-2 | 73313.91 | -51.671 | 14.21423 | 88.17809