## Sheet1
Kepco_Current_A | Resistance_Ohms | Magnetic_Field_G | MR_Ratio_Percent | Sensitivity_Ohms_per_G
-2 | 51790.05 | -51.671 | 2.544381 | 12.43075
-1.9875 | 51784.72 | -51.345 | 2.533828 | 12.43075
-1.975 | 51782.25 | -51.019 | 2.528937 | 12.43075
-1.9625 | 51779.11 | -50.692 | 2.52272 | 12.43075
-1.95 | 51773.43 | -50.369 | 2.511474 | 12.43075
-1.9375 | 51770.55 | -50.057 | 2.505771 | 12.43075
-1.925 | 51765.65 | -49.706 | 2.496069 | 12.43075
-1.9125 | 51762.54 | -49.403 | 2.489911 | 12.43075
-1.9 | 51759.37 | -49.073 | 2.483635 | 12.43075
-1.8875 | 51755.75 | -48.736 | 2.476467 | 12.43075
-1.875 | 51748.88 | -48.444 | 2.462865 | 12.43075
-1.8625 | 51746.92 | -48.117 | 2.458984 | 12.43075
-1.85 | 51742.13 | -47.789 | 2.4495 | 12.43075
-1.8375 | 51739.43 | -47.448 | 2.444154 | 12.43075
-1.825 | 51733.43 | -47.152 | 2.432274 | 12.43075
-1.8125 | 51730.89 | -46.793 | 2.427244 | 12.43075
-1.8 | 51727.59 | -46.481 | 2.42071 | 12.43075
-1.7875 | 51723.1 | -46.183 | 2.41182 | 12.43075
-1.775 | 51719.86 | -45.834 | 2.405405 | 12.43075
-1.7625 | 51716.09 | -45.505 | 2.39794 | 12.43075
-1.75 | 51712.2 | -45.206 | 2.390238 | 12.43075
-1.7375 | 51709.2 | -44.872 | 2.384298 | 12.43075
-1.725 | 51703.55 | -44.545 | 2.373111 | 12.43075
-1.7125 | 51698.98 | -44.229 | 2.364062 | 12.43075
-1.7 | 51696.2 | -43.91 | 2.358558 | 12.43075
-1.6875 | 51694.39 | -43.574 | 2.354974 | 12.43075
-1.675 | 51689.57 | -43.244 | 2.345431 | 12.43075
-1.6625 | 51686.65 | -42.943 | 2.339649 | 12.43075
-1.65 | 51682.13 | -42.604 | 2.330699 | 12.43075
-1.6375 | 51677.17 | -42.269 | 2.320879 | 12.43075
-1.625 | 51674.1 | -41.945 | 2.3148 | 12.43075
-1.6125 | 51670.19 | -41.639 | 2.307058 | 12.43075
-1.6 | 51665.87 | -41.308 | 2.298505 | 12.43075
-1.5875 | 51662.5 | -40.969 | 2.291832 | 12.43075
-1.575 | 51658.15 | -40.673 | 2.283219 | 12.43075
-1.5625 | 51655.66 | -40.338 | 2.278289 | 12.43075
-1.55 | 51651.21 | -40.036 | 2.269478 | 12.43075
-1.5375 | 51648.06 | -39.692 | 2.263241 | 12.43075
-1.525 | 51641.65 | -39.376 | 2.250549 | 12.43075
-1.5125 | 51639.39 | -39.028 | 2.246074 | 12.43075
-1.5 | 51635.09 | -38.736 | 2.23756 | 12.43075
-1.4875 | 51630.21 | -38.384 | 2.227898 | 12.43075
-1.475 | 51625.1 | -38.068 | 2.21778 | 12.43075
-1.4625 | 51622.59 | -37.741 | 2.21281 | 12.43075
-1.45 | 51618.07 | -37.405 | 2.203861 | 12.43075
-1.4375 | 51615.09 | -37.132 | 2.19796 | 12.43075
-1.425 | 51611.6 | -36.779 | 2.19105 | 12.43075
-1.4125 | 51608.53 | -36.48 | 2.184971 | 12.43075
-1.4 | 51603.01 | -36.134 | 2.174042 | 12.43075
-1.3875 | 51599.27 | -35.792 | 2.166637 | 12.43075
-1.375 | 51594.45 | -35.477 | 2.157093 | 12.43075
-1.3625 | 51591.82 | -35.154 | 2.151886 | 12.43075
-1.35 | 51588.39 | -34.846 | 2.145094 | 12.43075
-1.3375 | 51584.04 | -34.496 | 2.136481 | 12.43075
-1.325 | 51579.75 | -34.196 | 2.127987 | 12.43075
-1.3125 | 51576.83 | -33.857 | 2.122205 | 12.43075
-1.3 | 51572.45 | -33.543 | 2.113533 | 12.43075
-1.2875 | 51568.34 | -33.23 | 2.105395 | 12.43075
-1.275 | 51564.39 | -32.904 | 2.097574 | 12.43075
-1.2625 | 51560.04 | -32.574 | 2.088961 | 12.43075
-1.25 | 51556.39 | -32.238 | 2.081734 | 12.43075
-1.2375 | 51552.78 | -31.924 | 2.074586 | 12.43075
-1.225 | 51547.42 | -31.614 | 2.063973 | 12.43075
-1.2125 | 51544.3 | -31.269 | 2.057796 | 12.43075
-1.2 | 51540.53 | -30.964 | 2.050331 | 12.43075
-1.1875 | 51536.59 | -30.632 | 2.04253 | 12.43075
-1.175 | 51531.43 | -30.327 | 2.032313 | 12.43075
-1.1625 | 51531.11 | -30.005 | 2.03168 | 12.43075
-1.15 | 51526.43 | -29.658 | 2.022413 | 12.43075
-1.1375 | 51520.5 | -29.326 | 2.010672 | 12.43075
-1.125 | 51516.8 | -29.002 | 2.003346 | 12.43075
-1.1125 | 51514.55 | -28.685 | 1.998891 | 12.43075
-1.1 | 51509.5 | -28.366 | 1.988892 | 12.43075
-1.0875 | 51504.7 | -28.03 | 1.979388 | 12.43075
-1.075 | 51501.91 | -27.728 | 1.973864 | 12.43075
-1.0625 | 51496.81 | -27.383 | 1.963766 | 12.43075
-1.05 | 51494.05 | -27.07 | 1.958301 | 12.43075
-1.0375 | 51489.51 | -26.788 | 1.949312 | 12.43075
-1.025 | 51485.17 | -26.433 | 1.940718 | 12.43075
-1.0125 | 51480.2 | -26.094 | 1.930878 | 12.43075
-1 | 51475.63 | -25.787 | 1.921829 | 12.43075
-0.9875 | 51472.5 | -25.481 | 1.915632 | 12.43075
-0.975 | 51469.6 | -25.145 | 1.90989 | 12.43075
-0.9625 | 51463.9 | -24.804 | 1.898604 | 12.43075
-0.95 | 51460.16 | -24.506 | 1.891199 | 12.43075
-0.9375 | 51456.9 | -24.186 | 1.884744 | 12.43075
-0.925 | 51453.49 | -23.849 | 1.877992 | 12.43075
-0.9125 | 51449.28 | -23.522 | 1.869656 | 12.43075
-0.9 | 51446.12 | -23.214 | 1.863399 | 12.43075
-0.8875 | 51441.49 | -22.868 | 1.854232 | 12.43075
-0.875 | 51436.8 | -22.557 | 1.844946 | 12.43075
-0.8625 | 51433.76 | -22.23 | 1.838926 | 12.43075
-0.85 | 51428.17 | -21.914 | 1.827858 | 12.43075
-0.8375 | 51423.94 | -21.587 | 1.819483 | 12.43075
-0.825 | 51420.06 | -21.273 | 1.8118 | 12.43075
-0.8125 | 51416.6 | -20.936 | 1.80495 | 12.43075
-0.8 | 51412.12 | -20.616 | 1.796079 | 12.43075
-0.7875 | 51410.39 | -20.27 | 1.792654 | 12.43075
-0.775 | 51405.07 | -19.9847 | 1.78212 | 12.43075
-0.7625 | 51401.49 | -19.6454 | 1.775032 | 12.43075
-0.75 | 51396.37 | -19.35 | 1.764894 | 12.43075
-0.7375 | 51393.37 | -18.9992 | 1.758954 | 12.43075
-0.725 | 51389.55 | -18.6955 | 1.751391 | 12.43075
-0.7125 | 51383.48 | -18.3746 | 1.739372 | 12.43075
-0.7 | 51378.45 | -18.047 | 1.729413 | 12.43075
-0.6875 | 51375.68 | -17.7314 | 1.723928 | 12.43075
-0.675 | 51371.81 | -17.3928 | 1.716265 | 12.43075
-0.6625 | 51368.54 | -17.0574 | 1.709791 | 12.43075
-0.65 | 51363.79 | -16.7607 | 1.700386 | 12.43075
-0.6375 | 51360.35 | -16.4216 | 1.693575 | 12.43075
-0.625 | 51355.77 | -16.1027 | 1.684506 | 12.43075
-0.6125 | 51352.18 | -15.7578 | 1.677398 | 12.43075
-0.6 | 51349.24 | -15.4491 | 1.671577 | 12.43075
-0.5875 | 51345.88 | -15.1157 | 1.664924 | 12.43075
-0.575 | 51340.64 | -14.7962 | 1.654549 | 12.43075
-0.5625 | 51336.16 | -14.4801 | 1.645678 | 12.43075
-0.55 | 51333.75 | -14.15 | 1.640907 | 12.43075
-0.5375 | 51330.68 | -13.8265 | 1.634828 | 12.43075
-0.525 | 51325.79 | -13.5102 | 1.625146 | 12.43075
-0.5125 | 51321.44 | -13.1729 | 1.616533 | 12.43075
-0.5 | 51316.71 | -12.8792 | 1.607167 | 12.43075
-0.4875 | 51312.38 | -12.5242 | 1.598594 | 12.43075
-0.475 | 51307.87 | -12.2217 | 1.589664 | 12.43075
-0.4625 | 51304.91 | -11.886 | 1.583803 | 12.43075
-0.45 | 51299.48 | -11.5807 | 1.573052 | 12.43075
-0.4375 | 51296.35 | -11.2614 | 1.566854 | 12.43075
-0.425 | 51292.46 | -10.9464 | 1.559152 | 12.43075
-0.4125 | 51287.57 | -10.5867 | 1.54947 | 12.43075
-0.4 | 51284.05 | -10.2741 | 1.5425 | 12.43075
-0.3875 | 51279.38 | -9.9374 | 1.533254 | 12.43075
-0.375 | 51275.51 | -9.617 | 1.525591 | 12.43075
-0.3625 | 51271.58 | -9.2982 | 1.51781 | 12.43075
-0.35 | 51267.42 | -8.9906 | 1.509573 | 12.43075
-0.3375 | 51263.29 | -8.6411 | 1.501396 | 12.43075
-0.325 | 51259.16 | -8.325 | 1.493218 | 12.43075
-0.3125 | 51255.12 | -8.0014 | 1.485219 | 12.43075
-0.3 | 51250.46 | -7.7064 | 1.475992 | 12.43075
-0.2875 | 51246.35 | -7.3485 | 1.467854 | 12.43075
-0.275 | 51243.66 | -7.0468 | 1.462528 | 12.43075
-0.2625 | 51240.53 | -6.7139 | 1.456331 | 12.43075
-0.25 | 51234.86 | -6.4007 | 1.445104 | 12.43075
-0.2375 | 51229.39 | -6.0658 | 1.434274 | 12.43075
-0.225 | 51226.22 | -5.7443 | 1.427997 | 12.43075
-0.2125 | 51222.48 | -5.4257 | 1.420592 | 12.43075
-0.2 | 51217.91 | -5.1016 | 1.411543 | 12.43075
-0.1875 | 51214.37 | -4.7826 | 1.404534 | 12.43075
-0.175 | 51210.24 | -4.4563 | 1.396357 | 12.43075
-0.1625 | 51206.46 | -4.1386 | 1.388872 | 12.43075
-0.15 | 51201.36 | -3.8092 | 1.378774 | 12.43075
-0.1375 | 51198 | -3.4637 | 1.372121 | 12.43075
-0.125 | 51193.35 | -3.1653 | 1.362914 | 12.43075
-0.1125 | 51189.88 | -2.8451 | 1.356044 | 12.43075
-0.1 | 51185.64 | -2.5244 | 1.347648 | 12.43075
-0.0875 | 51181.88 | -2.1725 | 1.340204 | 12.43075
-0.075 | 51176.93 | -1.88314 | 1.330403 | 12.43075
-0.0625 | 51175.01 | -1.53793 | 1.326601 | 12.43075
-0.05 | 51169.38 | -1.22936 | 1.315454 | 12.43075
-0.0375 | 51164.43 | -0.91247 | 1.305653 | 12.43075
-0.025 | 51161.71 | -0.59297 | 1.300267 | 12.43075
-0.0125 | 51156.6 | -0.25125 | 1.290149 | 12.43075
-7.105427e-15 | 51152.29 | 0.05009 | 1.281615 | 12.43075
0.0125 | 51148.79 | 0.36354 | 1.274685 | 12.43075
0.025 | 51145.21 | 0.71493 | 1.267597 | 12.43075
0.0375 | 51141.17 | 1.00375 | 1.259598 | 12.43075
0.05 | 51136.63 | 1.3476 | 1.250609 | 12.43075
0.0625 | 51131.86 | 1.66416 | 1.241164 | 12.43075
0.075 | 51127.61 | 2.00864 | 1.232749 | 12.43075
0.0875 | 51123.98 | 2.32522 | 1.225562 | 12.43075
0.1 | 51120.34 | 2.64946 | 1.218354 | 12.43075
0.1125 | 51115.84 | 2.96142 | 1.209444 | 12.43075
0.125 | 51113.04 | 3.3048 | 1.2039 | 12.43075
0.1375 | 51107.33 | 3.6184 | 1.192595 | 12.43075
0.15 | 51103.73 | 3.9695 | 1.185467 | 12.43075
0.1625 | 51098.27 | 4.261 | 1.174656 | 12.43075
0.175 | 51094.01 | 4.5977 | 1.166221 | 12.43075
0.1875 | 51091.13 | 4.9296 | 1.160519 | 12.43075
0.2 | 51086.04 | 5.2422 | 1.15044 | 12.43075
0.2125 | 51080.66 | 5.5437 | 1.139788 | 12.43075
0.225 | 51076.11 | 5.8824 | 1.130779 | 12.43075
0.2375 | 51071.89 | 6.2151 | 1.122423 | 12.43075
0.25 | 51068.32 | 6.5443 | 1.115355 | 12.43075
0.2625 | 51065.14 | 6.8448 | 1.109058 | 12.43075
0.275 | 51061.23 | 7.1855 | 1.101316 | 12.43075
0.2875 | 51056.43 | 7.5045 | 1.091812 | 12.43075
0.3 | 51050.47 | 7.8207 | 1.080012 | 12.43075
0.3125 | 51046.81 | 8.1429 | 1.072765 | 12.43075
0.325 | 51042.19 | 8.4743 | 1.063617 | 12.43075
0.3375 | 51039.3 | 8.8076 | 1.057895 | 12.43075
0.35 | 51032.62 | 9.1342 | 1.044669 | 12.43075
0.3625 | 51030.32 | 9.4407 | 1.040115 | 12.43075
0.375 | 51026.39 | 9.7827 | 1.032333 | 12.43075
0.3875 | 51021.65 | 10.0971 | 1.022948 | 12.43075
0.4 | 51017.65 | 10.4453 | 1.015028 | 12.43075
0.4125 | 51013.33 | 10.7327 | 1.006474 | 12.43075
0.425 | 51009.68 | 11.0724 | 0.9992474 | 12.43075
0.4375 | 51005.71 | 11.4051 | 0.9913868 | 12.43075
0.45 | 51001.2 | 11.7167 | 0.982457 | 12.43075
0.4625 | 50998.48 | 12.0226 | 0.9770714 | 12.43075
0.475 | 50993.45 | 12.37 | 0.967112 | 12.43075
0.4875 | 50988.5 | 12.6797 | 0.957311 | 12.43075
0.5 | 50984.65 | 13.0062 | 0.949688 | 12.43075
0.5125 | 50981.58 | 13.3312 | 0.9436094 | 12.43075
0.525 | 50976.35 | 13.6629 | 0.9332539 | 12.43075
0.5375 | 50973.19 | 13.9732 | 0.9269971 | 12.43075
0.55 | 50969.41 | 14.3154 | 0.9195127 | 12.43075
0.5625 | 50963.12 | 14.6149 | 0.9070585 | 12.43075
0.575 | 50961.47 | 14.9387 | 0.9037915 | 12.43075
0.5875 | 50954.81 | 15.2586 | 0.8906047 | 12.43075
0.6 | 50951.28 | 15.5996 | 0.8836153 | 12.43075
0.6125 | 50946.78 | 15.911 | 0.8747053 | 12.43075
0.625 | 50943.91 | 16.2289 | 0.8690227 | 12.43075
0.6375 | 50938.67 | 16.5415 | 0.8586475 | 12.43075
0.65 | 50934.79 | 16.9074 | 0.8509651 | 12.43075
0.6625 | 50930.96 | 17.2108 | 0.8433817 | 12.43075
0.675 | 50929.32 | 17.5334 | 0.8401345 | 12.43075
0.6875 | 50925.37 | 17.8708 | 0.8323135 | 12.43075
0.7 | 50920.27 | 18.1815 | 0.8222155 | 12.43075
0.7125 | 50916.71 | 18.4949 | 0.8151667 | 12.43075
0.725 | 50911.82 | 18.8391 | 0.8054844 | 12.43075
0.7375 | 50907.53 | 19.1538 | 0.7969902 | 12.43075
0.75 | 50902.13 | 19.4865 | 0.7862982 | 12.43075
0.7625 | 50898.28 | 19.7728 | 0.7786752 | 12.43075
0.775 | 50895.99 | 20.1188 | 0.774141 | 12.43075
0.7875 | 50892.22 | 20.4475 | 0.7666764 | 12.43075
0.8 | 50887.82 | 20.7774 | 0.7579644 | 12.43075
0.8125 | 50882.43 | 21.0941 | 0.7472922 | 12.43075
0.825 | 50877.6 | 21.4117 | 0.7377288 | 12.43075
0.8375 | 50874.71 | 21.7268 | 0.7320066 | 12.43075
0.85 | 50869.5 | 22.0514 | 0.7216908 | 12.43075
0.8625 | 50865.07 | 22.3989 | 0.7129194 | 12.43075
0.875 | 50862.62 | 22.7151 | 0.7080684 | 12.43075
0.8875 | 50859.89 | 23.0382 | 0.702663 | 12.43075
0.9 | 50854.36 | 23.365 | 0.6917136 | 12.43075
0.9125 | 50851.62 | 23.6747 | 0.6862884 | 12.43075
0.925 | 50847.22 | 24.0072 | 0.6775763 | 12.43075
0.9375 | 50844.02 | 24.3518 | 0.6712403 | 12.43075
0.95 | 50839.6 | 24.6416 | 0.6624887 | 12.43075
0.9625 | 50835.34 | 24.9655 | 0.6540539 | 12.43075
0.975 | 50832.39 | 25.3119 | 0.6482129 | 12.43075
0.9875 | 50826.64 | 25.6284 | 0.6368279 | 12.43075
1 | 50822.32 | 25.9464 | 0.6282743 | 12.43075
1.0125 | 50820.03 | 26.2553 | 0.6237401 | 12.43075
1.025 | 50816.27 | 26.5948 | 0.6162953 | 12.43075
1.0375 | 50811.96 | 26.9248 | 0.6077615 | 12.43075
1.05 | 50806.04 | 27.2366 | 0.5960399 | 12.43075
1.0625 | 50802.71 | 27.5567 | 0.5894465 | 12.43075
1.075 | 50798.6 | 27.8871 | 0.5813087 | 12.43075
1.0875 | 50794.56 | 28.2018 | 0.5733095 | 12.43075
1.1 | 50790.59 | 28.541 | 0.5654489 | 12.43075
1.1125 | 50785.5 | 28.8572 | 0.5553706 | 12.43075
1.125 | 50782.87 | 29.1834 | 0.5501632 | 12.43075
1.1375 | 50779.18 | 29.4966 | 0.542857 | 12.43075
1.15 | 50775.18 | 29.8358 | 0.534937 | 12.43075
1.1625 | 50772 | 30.184 | 0.5286406 | 12.43075
1.175 | 50767.79 | 30.496 | 0.5203048 | 12.43075
1.1875 | 50764.8 | 30.833 | 0.5143846 | 12.43075
1.2 | 50759.5 | 31.136 | 0.5038906 | 12.43075
1.2125 | 50756.23 | 31.434 | 0.497416 | 12.43075
1.225 | 50751.68 | 31.758 | 0.488407 | 12.43075
1.2375 | 50747.68 | 32.083 | 0.480487 | 12.43075
1.25 | 50744.75 | 32.411 | 0.4746856 | 12.43075
1.2625 | 50740.16 | 32.732 | 0.4655974 | 12.43075
1.275 | 50733.73 | 33.083 | 0.452866 | 12.43075
1.2875 | 50729.67 | 33.419 | 0.4448272 | 12.43075
1.3 | 50726.31 | 33.722 | 0.4381744 | 12.43075
1.3125 | 50722.03 | 34.032 | 0.4296999 | 12.43075
1.325 | 50717.98 | 34.377 | 0.4216809 | 12.43075
1.3375 | 50715.14 | 34.679 | 0.4160577 | 12.43075
1.35 | 50711.26 | 35.007 | 0.4083753 | 12.43075
1.3625 | 50706.88 | 35.328 | 0.3997029 | 12.43075
1.375 | 50703.45 | 35.662 | 0.3929115 | 12.43075
1.3875 | 50700.36 | 35.963 | 0.3867933 | 12.43075
1.4 | 50695.75 | 36.303 | 0.3776655 | 12.43075
1.4125 | 50692.33 | 36.659 | 0.3708939 | 12.43075
1.425 | 50686.13 | 36.944 | 0.3586179 | 12.43075
1.4375 | 50682.71 | 37.291 | 0.3518463 | 12.43075
1.45 | 50678.97 | 37.598 | 0.3444411 | 12.43075
1.4625 | 50675.06 | 37.898 | 0.3366993 | 12.43075
1.475 | 50671.48 | 38.258 | 0.3296109 | 12.43075
1.4875 | 50666.76 | 38.567 | 0.3202653 | 12.43075
1.5 | 50664.04 | 38.898 | 0.3148797 | 12.43075
1.5125 | 50659.18 | 39.207 | 0.3052568 | 12.43075
1.525 | 50657.73 | 39.539 | 0.3023858 | 12.43075
1.5375 | 50652.88 | 39.871 | 0.2927828 | 12.43075
1.55 | 50648.19 | 40.181 | 0.2834966 | 12.43075
1.5625 | 50645 | 40.472 | 0.2771804 | 12.43075
1.575 | 50640.34 | 40.838 | 0.2679536 | 12.43075
1.5875 | 50635.89 | 41.137 | 0.2591426 | 12.43075
1.6 | 50633.41 | 41.474 | 0.2542322 | 12.43075
1.6125 | 50630.08 | 41.82 | 0.2476388 | 12.43075
1.625 | 50624.49 | 42.124 | 0.2365706 | 12.43075
1.6375 | 50620.76 | 42.43 | 0.2291852 | 12.43075
1.65 | 50616.77 | 42.772 | 0.221285 | 12.43075
1.6625 | 50610.83 | 43.111 | 0.2095238 | 12.43075
1.675 | 50609.05 | 43.422 | 0.2059994 | 12.43075
1.6875 | 50605.1 | 43.757 | 0.1981784 | 12.43075
1.7 | 50600.54 | 44.073 | 0.1891496 | 12.43075
1.7125 | 50596.12 | 44.37 | 0.1803979 | 12.43075
1.725 | 50590.59 | 44.721 | 0.1694485 | 12.43075
1.7375 | 50588.09 | 45.045 | 0.1644985 | 12.43075
1.75 | 50584.6 | 45.357 | 0.1575883 | 12.43075
1.7625 | 50580.98 | 45.679 | 0.1504207 | 12.43075
1.775 | 50576.16 | 46.02 | 0.1408771 | 12.43075
1.7875 | 50571.43 | 46.345 | 0.1315117 | 12.43075
1.8 | 50568.12 | 46.658 | 0.1249579 | 12.43075
1.8125 | 50563.6 | 46.972 | 0.1160083 | 12.43075
1.825 | 50560.3 | 47.311 | 0.1094743 | 12.43075
1.8375 | 50557.64 | 47.605 | 0.1042075 | 12.43075
1.85 | 50551.2 | 47.944 | 0.09145627 | 12.43075
1.8625 | 50547.51 | 48.29 | 0.08415007 | 12.43075
1.875 | 50543.88 | 48.597 | 0.07696266 | 12.43075
1.8875 | 50539.71 | 48.895 | 0.06870606 | 12.43075
1.9 | 50536.23 | 49.225 | 0.06181565 | 12.43075
1.9125 | 50534.89 | 49.577 | 0.05916245 | 12.43075
1.925 | 50528.73 | 49.9 | 0.04696564 | 12.43075
1.9375 | 50523.73 | 50.24 | 0.03706563 | 12.43075
1.95 | 50519.69 | 50.534 | 0.02906642 | 12.43075
1.9625 | 50515.41 | 50.859 | 0.02059202 | 12.43075
1.975 | 50511.03 | 51.185 | 0.01191961 | 12.43075
1.9875 | 50507.27 | 51.525 | 0.004474804 | 12.43075
2 | 50505.01 | 51.836 | 0 | 12.43075
2 | 50506.16 | 51.836 | 0.002277002 | 12.43075
2 | 50505.21 | 51.836 | 0.0003960003 | 12.43075
1.9875 | 50509.19 | 51.525 | 0.008276407 | 12.43075
1.975 | 50513.92 | 51.185 | 0.01764181 | 12.43075
1.9625 | 50516.29 | 50.859 | 0.02233442 | 12.43075
1.95 | 50519.81 | 50.534 | 0.02930402 | 12.43075
1.9375 | 50523.23 | 50.24 | 0.03607563 | 12.43075
1.925 | 50529.07 | 49.9 | 0.04763884 | 12.43075
1.9125 | 50532.51 | 49.577 | 0.05445004 | 12.43075
1.9 | 50535.59 | 49.225 | 0.06054845 | 12.43075
1.8875 | 50540.05 | 48.895 | 0.06937926 | 12.43075
1.875 | 50542.76 | 48.597 | 0.07474506 | 12.43075
1.8625 | 50545.95 | 48.29 | 0.08106127 | 12.43075
1.85 | 50551.36 | 47.944 | 0.09177307 | 12.43075
1.8375 | 50555.73 | 47.605 | 0.1004257 | 12.43075
1.825 | 50558.77 | 47.311 | 0.1064449 | 12.43075
1.8125 | 50562.18 | 46.972 | 0.1131967 | 12.43075
1.8 | 50567.54 | 46.658 | 0.1238095 | 12.43075
1.7875 | 50572.36 | 46.345 | 0.1333531 | 12.43075
1.775 | 50576.31 | 46.02 | 0.1411741 | 12.43075
1.7625 | 50579.97 | 45.679 | 0.1484209 | 12.43075
1.75 | 50584.19 | 45.357 | 0.1567765 | 12.43075
1.7375 | 50587.42 | 45.045 | 0.1631719 | 12.43075
1.725 | 50589.52 | 44.721 | 0.1673299 | 12.43075
1.7125 | 50595.51 | 44.37 | 0.1791901 | 12.43075
1.7 | 50597.96 | 44.073 | 0.1840411 | 12.43075
1.6875 | 50603.84 | 43.757 | 0.1956836 | 12.43075
1.675 | 50607.89 | 43.422 | 0.2037026 | 12.43075
1.6625 | 50611.14 | 43.111 | 0.2101376 | 12.43075
1.65 | 50615.11 | 42.772 | 0.2179982 | 12.43075
1.6375 | 50619.16 | 42.43 | 0.2260172 | 12.43075
1.625 | 50623.79 | 42.124 | 0.2351846 | 12.43075
1.6125 | 50627.89 | 41.82 | 0.2433026 | 12.43075
1.6 | 50632.83 | 41.474 | 0.2530838 | 12.43075
1.5875 | 50635.52 | 41.137 | 0.25841 | 12.43075
1.575 | 50639.82 | 40.838 | 0.266924 | 12.43075
1.5625 | 50643.84 | 40.472 | 0.2748836 | 12.43075
1.55 | 50648.08 | 40.181 | 0.2832788 | 12.43075
1.5375 | 50652.22 | 39.871 | 0.291476 | 12.43075
1.525 | 50655.89 | 39.539 | 0.2987426 | 12.43075
1.5125 | 50659.59 | 39.207 | 0.3060686 | 12.43075
1.5 | 50662.68 | 38.898 | 0.3121869 | 12.43075
1.4875 | 50667.26 | 38.567 | 0.3212553 | 12.43075
1.475 | 50670.07 | 38.258 | 0.3268191 | 12.43075
1.4625 | 50674.67 | 37.898 | 0.3359271 | 12.43075
1.45 | 50678.87 | 37.598 | 0.3442431 | 12.43075
1.4375 | 50681.79 | 37.291 | 0.3500247 | 12.43075
1.425 | 50685.77 | 36.944 | 0.3579051 | 12.43075
1.4125 | 50690.62 | 36.659 | 0.3675081 | 12.43075
1.4 | 50694.43 | 36.303 | 0.3750519 | 12.43075
1.3875 | 50697.4 | 35.963 | 0.3809325 | 12.43075
1.375 | 50701.37 | 35.662 | 0.3887931 | 12.43075
1.3625 | 50705.32 | 35.328 | 0.3966141 | 12.43075
1.35 | 50708.7 | 35.007 | 0.4033065 | 12.43075
1.3375 | 50712.92 | 34.679 | 0.4116621 | 12.43075
1.325 | 50718.54 | 34.377 | 0.4227897 | 12.43075
1.3125 | 50722.74 | 34.032 | 0.4311057 | 12.43075
1.3 | 50727.97 | 33.722 | 0.4414612 | 12.43075
1.2875 | 50731.46 | 33.419 | 0.4483714 | 12.43075
1.275 | 50735.26 | 33.083 | 0.4558954 | 12.43075
1.2625 | 50739.59 | 32.732 | 0.4644688 | 12.43075
1.25 | 50744.89 | 32.411 | 0.4749628 | 12.43075
1.2375 | 50747.25 | 32.083 | 0.4796356 | 12.43075
1.225 | 50752.44 | 31.758 | 0.4899118 | 12.43075
1.2125 | 50754.87 | 31.434 | 0.4947232 | 12.43075
1.2 | 50758.73 | 31.136 | 0.502366 | 12.43075
1.1875 | 50763.31 | 30.833 | 0.5114344 | 12.43075
1.175 | 50766.14 | 30.496 | 0.5170378 | 12.43075
1.1625 | 50768.73 | 30.184 | 0.522166 | 12.43075
1.15 | 50774.06 | 29.8358 | 0.5327194 | 12.43075
1.1375 | 50778.97 | 29.4966 | 0.5424412 | 12.43075
1.125 | 50782.11 | 29.1834 | 0.5486584 | 12.43075
1.1125 | 50785.43 | 28.8572 | 0.555232 | 12.43075
1.1 | 50790.72 | 28.541 | 0.5657063 | 12.43075
1.0875 | 50793.43 | 28.2018 | 0.5710721 | 12.43075
1.075 | 50796.83 | 27.8871 | 0.5778041 | 12.43075
1.0625 | 50801.66 | 27.5567 | 0.5873675 | 12.43075
1.05 | 50807.04 | 27.2366 | 0.5980199 | 12.43075
1.0375 | 50810.46 | 26.9248 | 0.6047915 | 12.43075
1.025 | 50813.59 | 26.5948 | 0.6109889 | 12.43075
1.0125 | 50818.4 | 26.2553 | 0.6205127 | 12.43075
1 | 50820.27 | 25.9464 | 0.6242153 | 12.43075
0.9875 | 50825.69 | 25.6284 | 0.6349469 | 12.43075
0.975 | 50831.43 | 25.3119 | 0.6463121 | 12.43075
0.9625 | 50833.81 | 24.9655 | 0.6510245 | 12.43075
0.95 | 50837.5 | 24.6416 | 0.6583307 | 12.43075
0.9375 | 50842.05 | 24.3518 | 0.6673397 | 12.43075
0.925 | 50846.67 | 24.0072 | 0.6764873 | 12.43075
0.9125 | 50850.51 | 23.6747 | 0.6840905 | 12.43075
0.9 | 50854.84 | 23.365 | 0.692664 | 12.43075
0.8875 | 50857.4 | 23.0382 | 0.6977328 | 12.43075
0.875 | 50863.68 | 22.7151 | 0.7101672 | 12.43075
0.8625 | 50867.83 | 22.3989 | 0.7183842 | 12.43075
0.85 | 50869.98 | 22.0514 | 0.7226412 | 12.43075
0.8375 | 50874.19 | 21.7268 | 0.730977 | 12.43075
0.825 | 50879.75 | 21.4117 | 0.7419858 | 12.43075
0.8125 | 50884.72 | 21.0941 | 0.7518264 | 12.43075
0.8 | 50887.44 | 20.7774 | 0.757212 | 12.43075
0.7875 | 50891.29 | 20.4475 | 0.764835 | 12.43075
0.775 | 50894.58 | 20.1188 | 0.7713492 | 12.43075
0.7625 | 50898.25 | 19.7728 | 0.7786158 | 12.43075
0.75 | 50901.27 | 19.4865 | 0.7845954 | 12.43075
0.7375 | 50905.38 | 19.1538 | 0.7927332 | 12.43075
0.725 | 50909.2 | 18.8391 | 0.8002968 | 12.43075
0.7125 | 50912.36 | 18.4949 | 0.8065536 | 12.43075
0.7 | 50917.75 | 18.1815 | 0.8172259 | 12.43075
0.6875 | 50922.39 | 17.8708 | 0.8264131 | 12.43075
0.675 | 50925.71 | 17.5334 | 0.8329867 | 12.43075
0.6625 | 50929.27 | 17.2108 | 0.8400355 | 12.43075
0.65 | 50934.61 | 16.9074 | 0.8506087 | 12.43075
0.6375 | 50938.24 | 16.5415 | 0.8577961 | 12.43075
0.625 | 50942.55 | 16.2289 | 0.8663299 | 12.43075
0.6125 | 50946.16 | 15.911 | 0.8734777 | 12.43075
0.6 | 50950.43 | 15.5996 | 0.8819323 | 12.43075
0.5875 | 50953.45 | 15.2586 | 0.8879119 | 12.43075
0.575 | 50958.02 | 14.9387 | 0.8969605 | 12.43075
0.5625 | 50960.5 | 14.6149 | 0.9018709 | 12.43075
0.55 | 50967.01 | 14.3154 | 0.9147607 | 12.43075
0.5375 | 50970.6 | 13.9732 | 0.9218689 | 12.43075
0.525 | 50973.73 | 13.6629 | 0.9280663 | 12.43075
0.5125 | 50979.52 | 13.3312 | 0.9395306 | 12.43075
0.5 | 50981.42 | 13.0062 | 0.9432926 | 12.43075
0.4875 | 50985.55 | 12.6797 | 0.95147 | 12.43075
0.475 | 50988.92 | 12.37 | 0.9581426 | 12.43075
0.4625 | 50993.32 | 12.0226 | 0.9668546 | 12.43075
0.45 | 50998.45 | 11.7167 | 0.977012 | 12.43075
0.4375 | 51002.54 | 11.4051 | 0.9851102 | 12.43075
0.425 | 51006.25 | 11.0724 | 0.992456 | 12.43075
0.4125 | 51010.23 | 10.7327 | 1.000336 | 12.43075
0.4 | 51014.46 | 10.4453 | 1.008712 | 12.43075
0.3875 | 51019.77 | 10.0971 | 1.019226 | 12.43075
0.375 | 51023.82 | 9.7827 | 1.027245 | 12.43075
0.3625 | 51029.89 | 9.4407 | 1.039263 | 12.43075
0.35 | 51030.7 | 9.1342 | 1.040867 | 12.43075
0.3375 | 51036.79 | 8.8076 | 1.052925 | 12.43075
0.325 | 51039.56 | 8.4743 | 1.05841 | 12.43075
0.3125 | 51043.79 | 8.1429 | 1.066785 | 12.43075
0.3 | 51049.04 | 7.8207 | 1.07718 | 12.43075
0.2875 | 51052.96 | 7.5045 | 1.084942 | 12.43075
0.275 | 51057.48 | 7.1855 | 1.093891 | 12.43075
0.2625 | 51059.66 | 6.8448 | 1.098208 | 12.43075
0.25 | 51063.55 | 6.5443 | 1.10591 | 12.43075
0.2375 | 51067.91 | 6.2151 | 1.114543 | 12.43075
0.225 | 51072.74 | 5.8824 | 1.124106 | 12.43075
0.2125 | 51077.56 | 5.5437 | 1.13365 | 12.43075
0.2 | 51080 | 5.2422 | 1.138481 | 12.43075
0.1875 | 51085.17 | 4.9296 | 1.148718 | 12.43075
0.175 | 51088.3 | 4.5977 | 1.154915 | 12.43075
0.1625 | 51093.79 | 4.261 | 1.165785 | 12.43075
0.15 | 51096.42 | 3.9695 | 1.170993 | 12.43075
0.1375 | 51099.58 | 3.6184 | 1.17725 | 12.43075
0.125 | 51104.57 | 3.3048 | 1.18713 | 12.43075
0.1125 | 51108.13 | 2.96142 | 1.194179 | 12.43075
0.1 | 51111.81 | 2.64946 | 1.201465 | 12.43075
0.0875 | 51116.4 | 2.32522 | 1.210553 | 12.43075
0.075 | 51121.43 | 2.00864 | 1.220513 | 12.43075
0.0625 | 51126.35 | 1.66416 | 1.230254 | 12.43075
0.05 | 51129.01 | 1.3476 | 1.235521 | 12.43075
0.0375 | 51132.86 | 1.00375 | 1.243144 | 12.43075
0.025 | 51136.64 | 0.71493 | 1.250628 | 12.43075
0.0125 | 51140.44 | 0.36354 | 1.258152 | 12.43075
-7.105427e-15 | 51144.91 | 0.05009 | 1.267003 | 12.43075
-0.0125 | 51150.16 | -0.25125 | 1.277398 | 12.43075
-0.025 | 51153.42 | -0.59297 | 1.283853 | 12.43075
-0.0375 | 51156.27 | -0.91247 | 1.289496 | 12.43075
-0.05 | 51161.45 | -1.22936 | 1.299752 | 12.43075
-0.0625 | 51166.13 | -1.53793 | 1.309019 | 12.43075
-0.075 | 51169 | -1.88314 | 1.314701 | 12.43075
-0.0875 | 51172.91 | -2.1725 | 1.322443 | 12.43075
-0.1 | 51175.96 | -2.5244 | 1.328482 | 12.43075
-0.1125 | 51182.73 | -2.8451 | 1.341887 | 12.43075
-0.125 | 51188.34 | -3.1653 | 1.352994 | 12.43075
-0.1375 | 51191.5 | -3.4637 | 1.359251 | 12.43075
-0.15 | 51194.09 | -3.8092 | 1.364379 | 12.43075
-0.1625 | 51200.21 | -4.1386 | 1.376497 | 12.43075
-0.175 | 51201.84 | -4.4563 | 1.379725 | 12.43075
-0.1875 | 51209.4 | -4.7826 | 1.394693 | 12.43075
-0.2 | 51211.31 | -5.1016 | 1.398475 | 12.43075
-0.2125 | 51215.7 | -5.4257 | 1.407167 | 12.43075
-0.225 | 51219.23 | -5.7443 | 1.414157 | 12.43075
-0.2375 | 51224.93 | -6.0658 | 1.425443 | 12.43075
-0.25 | 51229.39 | -6.4007 | 1.434274 | 12.43075
-0.2625 | 51233.32 | -6.7139 | 1.442055 | 12.43075
-0.275 | 51238.73 | -7.0468 | 1.452767 | 12.43075
-0.2875 | 51241.99 | -7.3485 | 1.459222 | 12.43075
-0.3 | 51246.25 | -7.7064 | 1.467656 | 12.43075
-0.3125 | 51250.61 | -8.0014 | 1.476289 | 12.43075
-0.325 | 51254.5 | -8.325 | 1.483991 | 12.43075
-0.3375 | 51258.39 | -8.6411 | 1.491694 | 12.43075
-0.35 | 51263.79 | -8.9906 | 1.502386 | 12.43075
-0.3625 | 51266.94 | -9.2982 | 1.508623 | 12.43075
-0.375 | 51271.71 | -9.617 | 1.518067 | 12.43075
-0.3875 | 51277.02 | -9.9374 | 1.528581 | 12.43075
-0.4 | 51280.46 | -10.2741 | 1.535392 | 12.43075
-0.4125 | 51283.05 | -10.5867 | 1.54052 | 12.43075
-0.425 | 51288.83 | -10.9464 | 1.551965 | 12.43075
-0.4375 | 51293.71 | -11.2614 | 1.561627 | 12.43075
-0.45 | 51297.39 | -11.5807 | 1.568914 | 12.43075
-0.4625 | 51301.71 | -11.886 | 1.577467 | 12.43075
-0.475 | 51305.59 | -12.2217 | 1.58515 | 12.43075
-0.4875 | 51310.78 | -12.5242 | 1.595426 | 12.43075
-0.5 | 51315.55 | -12.8792 | 1.60487 | 12.43075
-0.5125 | 51318.21 | -13.1729 | 1.610137 | 12.43075
-0.525 | 51324.53 | -13.5102 | 1.622651 | 12.43075
-0.5375 | 51325.13 | -13.8265 | 1.623839 | 12.43075
-0.55 | 51330.17 | -14.15 | 1.633818 | 12.43075
-0.5625 | 51333.25 | -14.4801 | 1.639917 | 12.43075
-0.575 | 51339.13 | -14.7962 | 1.651559 | 12.43075
-0.5875 | 51342.64 | -15.1157 | 1.658509 | 12.43075
-0.6 | 51346.21 | -15.4491 | 1.665577 | 12.43075
-0.6125 | 51351.6 | -15.7578 | 1.67625 | 12.43075
-0.625 | 51354.65 | -16.1027 | 1.682289 | 12.43075
-0.6375 | 51359.16 | -16.4216 | 1.691218 | 12.43075
-0.65 | 51364.58 | -16.7607 | 1.70195 | 12.43075
-0.6625 | 51367 | -17.0574 | 1.706742 | 12.43075
-0.675 | 51371.23 | -17.3928 | 1.715117 | 12.43075
-0.6875 | 51374.95 | -17.7314 | 1.722483 | 12.43075
-0.7 | 51380.36 | -18.047 | 1.733194 | 12.43075
-0.7125 | 51384.4 | -18.3746 | 1.741194 | 12.43075
-0.725 | 51388.84 | -18.6955 | 1.749985 | 12.43075
-0.7375 | 51391.52 | -18.9992 | 1.755291 | 12.43075
-0.75 | 51395.11 | -19.35 | 1.762399 | 12.43075
-0.7625 | 51399.1 | -19.6454 | 1.7703 | 12.43075
-0.775 | 51402.41 | -19.9847 | 1.776853 | 12.43075
-0.7875 | 51407.26 | -20.27 | 1.786456 | 12.43075
-0.8 | 51410.58 | -20.616 | 1.79303 | 12.43075
-0.8125 | 51415.55 | -20.936 | 1.802871 | 12.43075
-0.825 | 51419.01 | -21.273 | 1.809721 | 12.43075
-0.8375 | 51423.45 | -21.587 | 1.818513 | 12.43075
-0.85 | 51426.97 | -21.914 | 1.825482 | 12.43075
-0.8625 | 51431.37 | -22.23 | 1.834194 | 12.43075
-0.875 | 51437.66 | -22.557 | 1.846648 | 12.43075
-0.8875 | 51438.66 | -22.868 | 1.848628 | 12.43075
-0.9 | 51443.13 | -23.214 | 1.857479 | 12.43075
-0.9125 | 51449.25 | -23.522 | 1.869597 | 12.43075
-0.925 | 51454.23 | -23.849 | 1.879457 | 12.43075
-0.9375 | 51454.46 | -24.186 | 1.879913 | 12.43075
-0.95 | 51460.39 | -24.506 | 1.891654 | 12.43075
-0.9625 | 51463.82 | -24.804 | 1.898445 | 12.43075
-0.975 | 51466.28 | -25.145 | 1.903316 | 12.43075
-0.9875 | 51472.39 | -25.481 | 1.915414 | 12.43075
-1 | 51475.52 | -25.787 | 1.921611 | 12.43075
-1.0125 | 51479.93 | -26.094 | 1.930343 | 12.43075
-1.025 | 51483.98 | -26.433 | 1.938362 | 12.43075
-1.0375 | 51487.8 | -26.788 | 1.945926 | 12.43075
-1.05 | 51491.21 | -27.07 | 1.952678 | 12.43075
-1.0625 | 51497.49 | -27.383 | 1.965112 | 12.43075
-1.075 | 51500.21 | -27.728 | 1.970498 | 12.43075
-1.0875 | 51504.19 | -28.03 | 1.978378 | 12.43075
-1.1 | 51508.56 | -28.366 | 1.987031 | 12.43075
-1.1125 | 51513.06 | -28.685 | 1.995941 | 12.43075
-1.125 | 51518.27 | -29.002 | 2.006256 | 12.43075
-1.1375 | 51521.77 | -29.326 | 2.013186 | 12.43075
-1.15 | 51525.01 | -29.658 | 2.019602 | 12.43075
-1.1625 | 51529.85 | -30.005 | 2.029185 | 12.43075
-1.175 | 51532.9 | -30.327 | 2.035224 | 12.43075
-1.1875 | 51537.45 | -30.632 | 2.044233 | 12.43075
-1.2 | 51542.14 | -30.964 | 2.053519 | 12.43075
-1.2125 | 51545.67 | -31.269 | 2.060508 | 12.43075
-1.225 | 51550.1 | -31.614 | 2.06928 | 12.43075
-1.2375 | 51554.08 | -31.924 | 2.07716 | 12.43075
-1.25 | 51557.47 | -32.238 | 2.083872 | 12.43075
-1.2625 | 51560.9 | -32.574 | 2.090664 | 12.43075
-1.275 | 51566.54 | -32.904 | 2.101831 | 12.43075
-1.2875 | 51569.62 | -33.23 | 2.107929 | 12.43075
-1.3 | 51574.06 | -33.543 | 2.116721 | 12.43075
-1.3125 | 51577.88 | -33.857 | 2.124284 | 12.43075
-1.325 | 51581.07 | -34.196 | 2.130601 | 12.43075
-1.3375 | 51585.42 | -34.496 | 2.139214 | 12.43075
-1.35 | 51588.3 | -34.846 | 2.144916 | 12.43075
-1.3625 | 51593.25 | -35.154 | 2.154717 | 12.43075
-1.375 | 51597.02 | -35.477 | 2.162182 | 12.43075
-1.3875 | 51600.66 | -35.792 | 2.169389 | 12.43075
-1.4 | 51603.96 | -36.134 | 2.175923 | 12.43075
-1.4125 | 51608.52 | -36.48 | 2.184952 | 12.43075
-1.425 | 51614 | -36.779 | 2.195802 | 12.43075
-1.4375 | 51618.64 | -37.132 | 2.204989 | 12.43075
-1.45 | 51620.51 | -37.405 | 2.208692 | 12.43075
-1.4625 | 51624.63 | -37.741 | 2.216849 | 12.43075
-1.475 | 51629.04 | -38.068 | 2.225581 | 12.43075
-1.4875 | 51633.45 | -38.384 | 2.234313 | 12.43075
-1.5 | 51637.16 | -38.736 | 2.241659 | 12.43075
-1.5125 | 51640.92 | -39.028 | 2.249104 | 12.43075
-1.525 | 51645.87 | -39.376 | 2.258905 | 12.43075
-1.5375 | 51650.13 | -39.692 | 2.267339 | 12.43075
-1.55 | 51653.52 | -40.036 | 2.274052 | 12.43075
-1.5625 | 51657.46 | -40.338 | 2.281853 | 12.43075
-1.575 | 51661.92 | -40.673 | 2.290684 | 12.43075
-1.5875 | 51665.43 | -40.969 | 2.297633 | 12.43075
-1.6 | 51669.49 | -41.308 | 2.305672 | 12.43075
-1.6125 | 51671.18 | -41.639 | 2.309018 | 12.43075
-1.625 | 51676 | -41.945 | 2.318562 | 12.43075
-1.6375 | 51679.19 | -42.269 | 2.324878 | 12.43075
-1.65 | 51686.46 | -42.604 | 2.339273 | 12.43075
-1.6625 | 51688.25 | -42.943 | 2.342817 | 12.43075
-1.675 | 51691.08 | -43.244 | 2.34842 | 12.43075
-1.6875 | 51696.6 | -43.574 | 2.35935 | 12.43075
-1.7 | 51701.23 | -43.91 | 2.368517 | 12.43075
-1.7125 | 51703.73 | -44.229 | 2.373468 | 12.43075
-1.725 | 51708.22 | -44.545 | 2.382358 | 12.43075
-1.7375 | 51712.23 | -44.872 | 2.390298 | 12.43075
-1.75 | 51716.55 | -45.206 | 2.398851 | 12.43075
-1.7625 | 51719.23 | -45.505 | 2.404158 | 12.43075
-1.775 | 51722.79 | -45.834 | 2.411206 | 12.43075
-1.7875 | 51727.22 | -46.183 | 2.419978 | 12.43075
-1.8 | 51731.42 | -46.481 | 2.428294 | 12.43075
-1.8125 | 51734.93 | -46.793 | 2.435244 | 12.43075
-1.825 | 51737.83 | -47.152 | 2.440986 | 12.43075
-1.8375 | 51742.95 | -47.448 | 2.451123 | 12.43075
-1.85 | 51747.06 | -47.789 | 2.459261 | 12.43075
-1.8625 | 51750.9 | -48.117 | 2.466864 | 12.43075
-1.875 | 51753.61 | -48.444 | 2.47223 | 12.43075
-1.8875 | 51758.54 | -48.736 | 2.481991 | 12.43075
-1.9 | 51759.59 | -49.073 | 2.48407 | 12.43075
-1.9125 | 51762.55 | -49.403 | 2.489931 | 12.43075
-1.925 | 51768.53 | -49.706 | 2.501772 | 12.43075
-1.9375 | 51770.96 | -50.057 | 2.506583 | 12.43075
-1.95 | 51775.47 | -50.369 | 2.515513 | 12.43075
-1.9625 | 51779.95 | -50.692 | 2.524383 | 12.43075
-1.975 | 51784.06 | -51.019 | 2.532521 | 12.43075
-1.9875 | 51787.77 | -51.345 | 2.539867 | 12.43075
-2 | 51791.68 | -51.671 | 2.547609 | 12.43075