## Sheet1
Kepco_Current_A | Resistance_Ohms | Magnetic_Field_G | MR_Ratio_Percent | Sensitivity_Ohms_per_G
-1.9984 | 57502.23 | -51.39872 | 18.82018 | 88.37553
-1.98845 | 57479.46 | -51.14199 | 18.77313 | 88.37553
-1.97849 | 57456.69 | -50.885 | 18.72608 | 88.37553
-1.96854 | 57434.11 | -50.62827 | 18.67942 | 88.37553
-1.95858 | 57410.96 | -50.37128 | 18.63158 | 88.37553
-1.94863 | 57387.8 | -50.11455 | 18.58373 | 88.37553
-1.93829 | 57364.99 | -49.84776 | 18.53659 | 88.37553
-1.92872 | 57342.79 | -49.60083 | 18.49072 | 88.37553
-1.91877 | 57319.59 | -49.3441 | 18.44278 | 88.37553
-1.90843 | 57295.9 | -49.07731 | 18.39383 | 88.37553
-1.89848 | 57273.67 | -48.82058 | 18.34789 | 88.37553
-1.88853 | 57249.85 | -48.56385 | 18.29867 | 88.37553
-1.87857 | 57226.83 | -48.30686 | 18.25111 | 88.37553
-1.86862 | 57203.68 | -48.05013 | 18.20327 | 88.37553
-1.85866 | 57180.68 | -47.79315 | 18.15574 | 88.37553
-1.84833 | 57156.56 | -47.52661 | 18.1059 | 88.37553
-1.83876 | 57133.05 | -47.27969 | 18.05732 | 88.37553
-1.82842 | 57109.83 | -47.01289 | 18.00934 | 88.37553
-1.81847 | 57087.11 | -46.75616 | 17.96239 | 88.37553
-1.80851 | 57060.91 | -46.49918 | 17.90825 | 88.37553
-1.79856 | 57038.1 | -46.24245 | 17.86112 | 88.37553
-1.78861 | 57013.98 | -45.98572 | 17.81128 | 88.37553
-1.77865 | 56991.17 | -45.72873 | 17.76415 | 88.37553
-1.7687 | 56967.55 | -45.472 | 17.71534 | 88.37553
-1.75836 | 56944.28 | -45.20521 | 17.66726 | 88.37553
-1.74841 | 56921.03 | -44.94848 | 17.61921 | 88.37553
-1.73845 | 56895.13 | -44.69149 | 17.56569 | 88.37553
-1.7285 | 56873.76 | -44.43476 | 17.52154 | 88.37553
-1.71855 | 56847.89 | -44.17803 | 17.46808 | 88.37553
-1.70859 | 56825.69 | -43.92104 | 17.42221 | 88.37553
-1.69864 | 56802.11 | -43.66431 | 17.37348 | 88.37553
-1.68869 | 56778.17 | -43.40758 | 17.32401 | 88.37553
-1.67873 | 56754.11 | -43.15059 | 17.2743 | 88.37553
-1.66878 | 56729.89 | -42.89386 | 17.22425 | 88.37553
-1.65844 | 56706.07 | -42.62707 | 17.17503 | 88.37553
-1.64849 | 56682.53 | -42.37034 | 17.12639 | 88.37553
-1.63853 | 56658.13 | -42.11335 | 17.07597 | 88.37553
-1.62858 | 56634.08 | -41.85662 | 17.02627 | 88.37553
-1.61863 | 56610.62 | -41.59989 | 16.97779 | 88.37553
-1.60867 | 56586.8 | -41.34291 | 16.92857 | 88.37553
-1.59872 | 56562.45 | -41.08618 | 16.87826 | 88.37553
-1.58877 | 56537.61 | -40.82945 | 16.82693 | 88.37553
-1.57843 | 56514.32 | -40.56265 | 16.7788 | 88.37553
-1.56886 | 56488.85 | -40.31573 | 16.72617 | 88.37553
-1.5589 | 56467.49 | -40.05874 | 16.68204 | 88.37553
-1.54857 | 56443.39 | -39.79221 | 16.63224 | 88.37553
-1.53861 | 56417.91 | -39.53522 | 16.57959 | 88.37553
-1.52866 | 56393.32 | -39.27849 | 16.52878 | 88.37553
-1.51871 | 56368.49 | -39.02176 | 16.47747 | 88.37553
-1.50875 | 56345.08 | -38.76477 | 16.42909 | 88.37553
-1.4988 | 56321.02 | -38.50804 | 16.37938 | 88.37553
-1.48884 | 56295.97 | -38.25105 | 16.32762 | 88.37553
-1.47889 | 56272.73 | -37.99432 | 16.27959 | 88.37553
-1.46894 | 56249.22 | -37.73759 | 16.23101 | 88.37553
-1.4586 | 56224.81 | -37.4708 | 16.18057 | 88.37553
-1.44865 | 56199.36 | -37.21407 | 16.12798 | 88.37553
-1.43869 | 56175.28 | -36.95708 | 16.07823 | 88.37553
-1.42874 | 56151.14 | -36.70035 | 16.02834 | 88.37553
-1.41879 | 56124.96 | -36.44362 | 15.97425 | 88.37553
-1.40883 | 56101.93 | -36.18663 | 15.92666 | 88.37553
-1.39888 | 56078.27 | -35.9299 | 15.87777 | 88.37553
-1.38892 | 56053.83 | -35.67292 | 15.82727 | 88.37553
-1.37859 | 56030.34 | -35.40638 | 15.77873 | 88.37553
-1.36863 | 56006.05 | -35.14939 | 15.72854 | 88.37553
-1.35868 | 55981.46 | -34.89266 | 15.67773 | 88.37553
-1.34873 | 55956.76 | -34.63593 | 15.62669 | 88.37553
-1.33877 | 55932.43 | -34.37895 | 15.57641 | 88.37553
-1.3292 | 55907.45 | -34.13202 | 15.52479 | 88.37553
-1.31887 | 55883.09 | -33.86549 | 15.47446 | 88.37553
-1.30891 | 55860.25 | -33.6085 | 15.42726 | 88.37553
-1.29896 | 55836.45 | -33.35177 | 15.37808 | 88.37553
-1.28862 | 55811.05 | -33.08498 | 15.3256 | 88.37553
-1.27867 | 55784.43 | -32.82825 | 15.27059 | 88.37553
-1.2691 | 55760.91 | -32.58132 | 15.22199 | 88.37553
-1.25876 | 55736.41 | -32.31453 | 15.17136 | 88.37553
-1.24881 | 55712.7 | -32.0578 | 15.12237 | 88.37553
-1.23885 | 55686.26 | -31.80081 | 15.06774 | 88.37553
-1.2289 | 55661.35 | -31.54408 | 15.01626 | 88.37553
-1.21895 | 55636.07 | -31.28735 | 14.96403 | 88.37553
-1.20899 | 55611.66 | -31.03036 | 14.91359 | 88.37553
-1.19904 | 55586.97 | -30.77363 | 14.86257 | 88.37553
-1.18908 | 55561.54 | -30.51665 | 14.81002 | 88.37553
-1.17913 | 55537.12 | -30.25992 | 14.75956 | 88.37553
-1.16918 | 55513.18 | -30.00319 | 14.71009 | 88.37553
-1.15884 | 55487.22 | -29.73639 | 14.65645 | 88.37553
-1.14889 | 55462.83 | -29.47966 | 14.60605 | 88.37553
-1.13932 | 55438.82 | -29.23274 | 14.55644 | 88.37553
-1.12898 | 55413.39 | -28.96595 | 14.50389 | 88.37553
-1.11903 | 55390.91 | -28.70922 | 14.45744 | 88.37553
-1.10907 | 55365.35 | -28.45223 | 14.40462 | 88.37553
-1.09912 | 55341.54 | -28.1955 | 14.35542 | 88.37553
-1.08916 | 55315.54 | -27.93851 | 14.3017 | 88.37553
-1.07921 | 55291.8 | -27.68178 | 14.25264 | 88.37553
-1.06926 | 55264.59 | -27.42505 | 14.19642 | 88.37553
-1.0593 | 55240.64 | -27.16806 | 14.14693 | 88.37553
-1.04897 | 55213.66 | -26.90153 | 14.09118 | 88.37553
-1.0394 | 55190.68 | -26.6546 | 14.04369 | 88.37553
-1.02906 | 55166.6 | -26.38781 | 13.99393 | 88.37553
-1.0191 | 55141.08 | -26.13082 | 13.9412 | 88.37553
-1.00915 | 55116.27 | -25.87409 | 13.88993 | 88.37553
-0.9992 | 55091.82 | -25.61736 | 13.83941 | 88.37553
-0.98924 | 55067.13 | -25.36038 | 13.78839 | 88.37553
-0.97891 | 55040.99 | -25.09384 | 13.73438 | 88.37553
-0.96934 | 55016.27 | -24.84692 | 13.6833 | 88.37553
-0.95938 | 54990.96 | -24.58993 | 13.631 | 88.37553
-0.94943 | 54966.55 | -24.3332 | 13.58056 | 88.37553
-0.93947 | 54943.97 | -24.07621 | 13.5339 | 88.37553
-0.92914 | 54915.07 | -23.80968 | 13.47418 | 88.37553
-0.91918 | 54891.81 | -23.55269 | 13.42612 | 88.37553
-0.90923 | 54867.53 | -23.29596 | 13.37595 | 88.37553
-0.89928 | 54841.55 | -23.03923 | 13.32226 | 88.37553
-0.88932 | 54814.61 | -22.78224 | 13.2666 | 88.37553
-0.87937 | 54790.1 | -22.52551 | 13.21595 | 88.37553
-0.86942 | 54766.63 | -22.26878 | 13.16745 | 88.37553
-0.85908 | 54743.59 | -22.00199 | 13.11984 | 88.37553
-0.84913 | 54718.84 | -21.74526 | 13.0687 | 88.37553
-0.83917 | 54694.54 | -21.48827 | 13.01849 | 88.37553
-0.82922 | 54669.94 | -21.23154 | 12.96766 | 88.37553
-0.81926 | 54642.13 | -20.97455 | 12.91019 | 88.37553
-0.80931 | 54619.48 | -20.71782 | 12.86339 | 88.37553
-0.79897 | 54594.61 | -20.45103 | 12.812 | 88.37553
-0.7894 | 54571.55 | -20.20411 | 12.76435 | 88.37553
-0.77945 | 54545.8 | -19.94738 | 12.71114 | 88.37553
-0.7695 | 54524.7 | -19.69065 | 12.66754 | 88.37553
-0.75916 | 54497.64 | -19.42385 | 12.61162 | 88.37553
-0.74921 | 54474.88 | -19.16712 | 12.56459 | 88.37553
-0.73925 | 54449.59 | -18.91014 | 12.51233 | 88.37553
-0.72968 | 54425.23 | -18.66321 | 12.462 | 88.37553
-0.71934 | 54400.22 | -18.39642 | 12.41032 | 88.37553
-0.70939 | 54373.62 | -18.13969 | 12.35535 | 88.37553
-0.69944 | 54348.05 | -17.88296 | 12.30252 | 88.37553
-0.68948 | 54324.76 | -17.62597 | 12.25439 | 88.37553
-0.67953 | 54299.16 | -17.36924 | 12.20149 | 88.37553
-0.66919 | 54273.23 | -17.10245 | 12.14791 | 88.37553
-0.65962 | 54247.76 | -16.85552 | 12.09528 | 88.37553
-0.64929 | 54223.96 | -16.58899 | 12.0461 | 88.37553
-0.63971 | 54198.25 | -16.3418 | 11.99298 | 88.37553
-0.62976 | 54176.49 | -16.08507 | 11.94801 | 88.37553
-0.61942 | 54152.24 | -15.81828 | 11.8979 | 88.37553
-0.60947 | 54127.09 | -15.56155 | 11.84593 | 88.37553
-0.59952 | 54103.07 | -15.30482 | 11.7963 | 88.37553
-0.58918 | 54076.96 | -15.03803 | 11.74235 | 88.37553
-0.57961 | 54051.51 | -14.7911 | 11.68976 | 88.37553
-0.56966 | 54027.88 | -14.53437 | 11.64093 | 88.37553
-0.5597 | 54001.4 | -14.27739 | 11.58621 | 88.37553
-0.54975 | 53978.94 | -14.02066 | 11.5398 | 88.37553
-0.53941 | 53957.02 | -13.75386 | 11.49451 | 88.37553
-0.52946 | 53930.51 | -13.49713 | 11.43973 | 88.37553
-0.51989 | 53906.71 | -13.25021 | 11.39055 | 88.37553
-0.50955 | 53882.91 | -12.98342 | 11.34137 | 88.37553
-0.4996 | 53858.43 | -12.72669 | 11.29079 | 88.37553
-0.48964 | 53834.56 | -12.4697 | 11.24146 | 88.37553
-0.47969 | 53811.61 | -12.21297 | 11.19404 | 88.37553
-0.46973 | 53787.15 | -11.95598 | 11.1435 | 88.37553
-0.45978 | 53763.49 | -11.69925 | 11.09461 | 88.37553
-0.44983 | 53739.64 | -11.44252 | 11.04532 | 88.37553
-0.43949 | 53717.24 | -11.17573 | 10.99904 | 88.37553
-0.42954 | 53693.66 | -10.919 | 10.95031 | 88.37553
-0.41958 | 53668.77 | -10.66201 | 10.89888 | 88.37553
-0.40963 | 53644.85 | -10.40528 | 10.84945 | 88.37553
-0.39968 | 53622.55 | -10.14855 | 10.80337 | 88.37553
-0.38972 | 53600.44 | -9.891564 | 10.75769 | 88.37553
-0.37977 | 53573.97 | -9.634834 | 10.70299 | 88.37553
-0.36981 | 53552.61 | -9.377846 | 10.65885 | 88.37553
-0.35986 | 53531.09 | -9.121116 | 10.61438 | 88.37553
-0.34991 | 53507.66 | -8.864387 | 10.56597 | 88.37553
-0.33995 | 53483.52 | -8.607399 | 10.51609 | 88.37553
-0.33 | 53460.21 | -8.350669 | 10.46792 | 88.37553
-0.31966 | 53437.77 | -8.083876 | 10.42155 | 88.37553
-0.30971 | 53412.69 | -7.827146 | 10.36973 | 88.37553
-0.29976 | 53388.85 | -7.570417 | 10.32047 | 88.37553
-0.2898 | 53367.21 | -7.313429 | 10.27575 | 88.37553
-0.27947 | 53343.07 | -7.046894 | 10.22587 | 88.37553
-0.26989 | 53319.66 | -6.799711 | 10.17749 | 88.37553
-0.25994 | 53297.19 | -6.542981 | 10.13106 | 88.37553
-0.24999 | 53273.64 | -6.286251 | 10.0824 | 88.37553
-0.23965 | 53248.61 | -6.019459 | 10.03068 | 88.37553
-0.2297 | 53225.81 | -5.762729 | 9.983566 | 88.37553
-0.21974 | 53204.6 | -5.505741 | 9.939739 | 88.37553
-0.20979 | 53178.73 | -5.249011 | 9.886282 | 88.37553
-0.19984 | 53154.99 | -4.992281 | 9.837227 | 88.37553
-0.18988 | 53131.82 | -4.735293 | 9.789349 | 88.37553
-0.17993 | 53109.3 | -4.478564 | 9.742815 | 88.37553
-0.16959 | 53085 | -4.211771 | 9.692602 | 88.37553
-0.16002 | 53063.05 | -3.964846 | 9.647246 | 88.37553
-0.15007 | 53038.81 | -3.708116 | 9.597157 | 88.37553
-0.14011 | 53015.57 | -3.451128 | 9.549135 | 88.37553
-0.12978 | 52992.32 | -3.184594 | 9.501092 | 88.37553
-0.11982 | 52968.18 | -2.927606 | 9.451211 | 88.37553
-0.10987 | 52945.57 | -2.670876 | 9.40449 | 88.37553
-0.09992 | 52922.96 | -2.414146 | 9.35777 | 88.37553
-0.08996 | 52899.34 | -2.157158 | 9.308962 | 88.37553
-0.08001 | 52876.45 | -1.900428 | 9.261664 | 88.37553
-0.07005 | 52854.43 | -1.64344 | 9.216162 | 88.37553
-0.05972 | 52831.17 | -1.376906 | 9.168099 | 88.37553
-0.05015 | 52809.68 | -1.129981 | 9.123693 | 88.37553
-0.04019 | 52786.86 | -0.8729929 | 9.076539 | 88.37553
-0.02986 | 52764.32 | -0.6064583 | 9.029963 | 88.37553
-0.0199 | 52740.97 | -0.3494704 | 8.981713 | 88.37553
-0.00995 | 52719.36 | -0.09274056 | 8.937059 | 88.37553
0 | 52696.4 | 0.1639893 | 8.889616 | 88.37553
0.01033 | 52672.62 | 0.4305239 | 8.840478 | 88.37553
0.02029 | 52650.28 | 0.6875118 | 8.794315 | 88.37553
0.03024 | 52627.49 | 0.9442416 | 8.747223 | 88.37553
0.0402 | 52604.96 | 1.201229 | 8.700668 | 88.37553
0.05015 | 52583.11 | 1.457959 | 8.655518 | 88.37553
0.0601 | 52561.07 | 1.714689 | 8.609976 | 88.37553
0.07006 | 52538.81 | 1.971677 | 8.563978 | 88.37553
0.08001 | 52516.17 | 2.228407 | 8.517196 | 88.37553
0.08997 | 52492.98 | 2.485395 | 8.469277 | 88.37553
0.1003 | 52470.31 | 2.751929 | 8.422433 | 88.37553
0.11026 | 52447.72 | 3.008917 | 8.375754 | 88.37553
0.12021 | 52425.03 | 3.265647 | 8.328868 | 88.37553
0.13017 | 52402.34 | 3.522635 | 8.281983 | 88.37553
0.14012 | 52379.94 | 3.779365 | 8.235696 | 88.37553
0.15008 | 52357.69 | 4.036353 | 8.18972 | 88.37553
0.16003 | 52335.87 | 4.293082 | 8.144632 | 88.37553
0.16999 | 52314.2 | 4.55007 | 8.099854 | 88.37553
0.17994 | 52293.73 | 4.8068 | 8.057556 | 88.37553
0.18989 | 52270.02 | 5.06353 | 8.008562 | 88.37553
0.19985 | 52248.21 | 5.320518 | 7.963495 | 88.37553
0.21019 | 52225.17 | 5.587311 | 7.915886 | 88.37553
0.22014 | 52203.06 | 5.84404 | 7.870199 | 88.37553
0.23009 | 52182.02 | 6.10077 | 7.826723 | 88.37553
0.24005 | 52159.62 | 6.357758 | 7.780436 | 88.37553
0.25 | 52138.2 | 6.614488 | 7.736175 | 88.37553
0.25996 | 52118.84 | 6.871476 | 7.69617 | 88.37553
0.26991 | 52094.87 | 7.128206 | 7.64664 | 88.37553
0.27987 | 52075.06 | 7.385194 | 7.605705 | 88.37553
0.28982 | 52053.19 | 7.641923 | 7.560514 | 88.37553
0.29977 | 52031.8 | 7.898653 | 7.516314 | 88.37553
0.30973 | 52010.61 | 8.155641 | 7.472528 | 88.37553
0.32007 | 51988.43 | 8.422434 | 7.426696 | 88.37553
0.32964 | 51966.27 | 8.669359 | 7.380906 | 88.37553
0.33998 | 51944.57 | 8.936151 | 7.336066 | 88.37553
0.34955 | 51923.8 | 9.183076 | 7.293148 | 88.37553
0.35988 | 51901.09 | 9.449611 | 7.246221 | 88.37553
0.36984 | 51879.56 | 9.706599 | 7.201732 | 88.37553
0.37979 | 51857.25 | 9.963329 | 7.155632 | 88.37553
0.38975 | 51836.02 | 10.22032 | 7.111763 | 88.37553
0.3997 | 51814.39 | 10.47705 | 7.067068 | 88.37553
0.40966 | 51791.36 | 10.73403 | 7.019479 | 88.37553
0.41961 | 51769.88 | 10.99076 | 6.975094 | 88.37553
0.42995 | 51748.71 | 11.25756 | 6.931349 | 88.37553
0.43952 | 51726.16 | 11.50448 | 6.884753 | 88.37553
0.44986 | 51705.45 | 11.77127 | 6.841959 | 88.37553
0.45981 | 51681.64 | 12.028 | 6.792759 | 88.37553
0.46976 | 51660.43 | 12.28473 | 6.748931 | 88.37553
0.47972 | 51639.11 | 12.54172 | 6.704876 | 88.37553
0.48967 | 51617.2 | 12.79845 | 6.659602 | 88.37553
0.49963 | 51595.39 | 13.05544 | 6.614535 | 88.37553
0.50958 | 51574.02 | 13.31217 | 6.570377 | 88.37553
0.51954 | 51552.59 | 13.56916 | 6.526095 | 88.37553
0.52987 | 51531.77 | 13.83569 | 6.483074 | 88.37553
0.53945 | 51508.64 | 14.08288 | 6.435279 | 88.37553
0.54978 | 51486.19 | 14.34941 | 6.388889 | 88.37553
0.55974 | 51465.55 | 14.6064 | 6.346239 | 88.37553
0.56969 | 51443.87 | 14.86313 | 6.301441 | 88.37553
0.57965 | 51422.8 | 15.12012 | 6.257903 | 88.37553
0.5896 | 51400.01 | 15.37685 | 6.21081 | 88.37553
0.59955 | 51377.96 | 15.63358 | 6.165247 | 88.37553
0.60951 | 51356.26 | 15.89056 | 6.120407 | 88.37553
0.61946 | 51335.34 | 16.14729 | 6.077179 | 88.37553
0.62942 | 51312.64 | 16.40428 | 6.030273 | 88.37553
0.63976 | 51292.8 | 16.67107 | 5.989276 | 88.37553
0.64933 | 51270.11 | 16.918 | 5.94239 | 88.37553
0.65966 | 51248.78 | 17.18453 | 5.898315 | 88.37553
0.66962 | 51226.75 | 17.44152 | 5.852793 | 88.37553
0.67957 | 51205.8 | 17.69825 | 5.809503 | 88.37553
0.68953 | 51183.28 | 17.95524 | 5.762969 | 88.37553
0.69948 | 51162.82 | 18.21197 | 5.720691 | 88.37553
0.70982 | 51141.53 | 18.47876 | 5.676698 | 88.37553
0.71939 | 51119.16 | 18.72569 | 5.630474 | 88.37553
0.72934 | 51098.5 | 18.98242 | 5.587783 | 88.37553
0.73968 | 51077.59 | 19.24921 | 5.544575 | 88.37553
0.74925 | 51056 | 19.49613 | 5.499962 | 88.37553
0.75959 | 51035.06 | 19.76293 | 5.456693 | 88.37553
0.76954 | 51011.89 | 20.01966 | 5.408815 | 88.37553
0.7795 | 50991.01 | 20.27664 | 5.36567 | 88.37553
0.78945 | 50969.38 | 20.53337 | 5.320975 | 88.37553
0.79941 | 50948.82 | 20.79036 | 5.27849 | 88.37553
0.80936 | 50926.72 | 21.04709 | 5.232824 | 88.37553
0.81932 | 50906.89 | 21.30408 | 5.191848 | 88.37553
0.82965 | 50885.91 | 21.57061 | 5.148496 | 88.37553
0.83923 | 50863.41 | 21.8178 | 5.102003 | 88.37553
0.84918 | 50842.68 | 22.07453 | 5.059167 | 88.37553
0.85952 | 50821.71 | 22.34132 | 5.015836 | 88.37553
0.86947 | 50800.63 | 22.59805 | 4.972277 | 88.37553
0.87943 | 50779.83 | 22.85504 | 4.929296 | 88.37553
0.88938 | 50757.38 | 23.11177 | 4.882907 | 88.37553
0.89933 | 50737.27 | 23.3685 | 4.841352 | 88.37553
0.90929 | 50716.21 | 23.62548 | 4.797835 | 88.37553
0.91924 | 50694.53 | 23.88221 | 4.753036 | 88.37553
0.9292 | 50673.86 | 24.1392 | 4.710325 | 88.37553
0.93953 | 50651.62 | 24.40574 | 4.664369 | 88.37553
0.94911 | 50630.86 | 24.65292 | 4.621471 | 88.37553
0.95944 | 50610.64 | 24.91945 | 4.579689 | 88.37553
0.9694 | 50589.23 | 25.17644 | 4.535449 | 88.37553
0.97935 | 50568.57 | 25.43317 | 4.492758 | 88.37553
0.98931 | 50547.36 | 25.69016 | 4.44893 | 88.37553
0.99926 | 50525.5 | 25.94689 | 4.40376 | 88.37553
1.00922 | 50504.63 | 26.20388 | 4.360635 | 88.37553
1.01917 | 50485.29 | 26.46061 | 4.320671 | 88.37553
1.02912 | 50464.84 | 26.71734 | 4.278414 | 88.37553
1.03946 | 50443.19 | 26.98413 | 4.233678 | 88.37553
1.04903 | 50422.31 | 27.23106 | 4.190532 | 88.37553
1.05937 | 50402.05 | 27.49785 | 4.148668 | 88.37553
1.06932 | 50380.46 | 27.75458 | 4.104055 | 88.37553
1.0789 | 50360.39 | 28.00176 | 4.062583 | 88.37553
1.08923 | 50339.3 | 28.2683 | 4.019004 | 88.37553
1.09919 | 50318.9 | 28.52528 | 3.97685 | 88.37553
1.10914 | 50297.42 | 28.78201 | 3.932465 | 88.37553
1.1191 | 50276.99 | 29.039 | 3.890249 | 88.37553
1.12905 | 50257.38 | 29.29573 | 3.849728 | 88.37553
1.13901 | 50234.36 | 29.55272 | 3.80216 | 88.37553
1.14934 | 50214.98 | 29.81925 | 3.762114 | 88.37553
1.1593 | 50194.64 | 30.07624 | 3.720085 | 88.37553
1.16887 | 50173.68 | 30.32317 | 3.676774 | 88.37553
1.17882 | 50154.17 | 30.5799 | 3.636459 | 88.37553
1.18916 | 50132.84 | 30.84669 | 3.592384 | 88.37553
1.19911 | 50112.55 | 31.10342 | 3.550457 | 88.37553
1.20869 | 50092.28 | 31.3506 | 3.508572 | 88.37553
1.21902 | 50070.41 | 31.61714 | 3.463381 | 88.37553
1.22898 | 50049.11 | 31.87412 | 3.419368 | 88.37553
1.23855 | 50028.4 | 32.12105 | 3.376573 | 88.37553
1.24889 | 50008.28 | 32.38784 | 3.334998 | 88.37553
1.25884 | 49986.72 | 32.64457 | 3.290447 | 88.37553
1.2688 | 49966.87 | 32.90156 | 3.24943 | 88.37553
1.27875 | 49947.27 | 33.15829 | 3.20893 | 88.37553
1.2887 | 49925.93 | 33.41502 | 3.164834 | 88.37553
1.29904 | 49905.61 | 33.68181 | 3.122845 | 88.37553
1.309 | 49884.61 | 33.9388 | 3.079452 | 88.37553
1.31895 | 49865.32 | 34.19553 | 3.039592 | 88.37553
1.3289 | 49845.14 | 34.45226 | 2.997893 | 88.37553
1.33886 | 49823.94 | 34.70925 | 2.954086 | 88.37553
1.34881 | 49804.14 | 34.96598 | 2.913172 | 88.37553
1.35877 | 49783.07 | 35.22297 | 2.869634 | 88.37553
1.36872 | 49763.36 | 35.4797 | 2.828906 | 88.37553
1.37868 | 49742.16 | 35.73668 | 2.785099 | 88.37553
1.38863 | 49722.31 | 35.99341 | 2.744082 | 88.37553
1.39858 | 49702.75 | 36.25014 | 2.703664 | 88.37553
1.40892 | 49683.04 | 36.51694 | 2.662936 | 88.37553
1.41888 | 49662.43 | 36.77392 | 2.620348 | 88.37553
1.42883 | 49642.8 | 37.03065 | 2.579786 | 88.37553
1.43879 | 49621.59 | 37.28764 | 2.535958 | 88.37553
1.44874 | 49600.86 | 37.54437 | 2.493123 | 88.37553
1.45869 | 49581.39 | 37.8011 | 2.452891 | 88.37553
1.46865 | 49561.63 | 38.05809 | 2.412059 | 88.37553
1.4786 | 49540.6 | 38.31482 | 2.368604 | 88.37553
1.48856 | 49519.96 | 38.57181 | 2.325954 | 88.37553
1.49851 | 49500.34 | 38.82854 | 2.285412 | 88.37553
1.50885 | 49478.87 | 39.09533 | 2.241048 | 88.37553
1.5188 | 49457.45 | 39.35206 | 2.196786 | 88.37553
1.52876 | 49438.08 | 39.60905 | 2.156761 | 88.37553
1.53871 | 49416.74 | 39.86578 | 2.112665 | 88.37553
1.54867 | 49394.65 | 40.12276 | 2.067019 | 88.37553
1.55862 | 49372.79 | 40.37949 | 2.021848 | 88.37553
1.56857 | 49352.77 | 40.63622 | 1.98048 | 88.37553
1.57891 | 49331.18 | 40.90302 | 1.935867 | 88.37553
1.58848 | 49309.64 | 41.14994 | 1.891358 | 88.37553
1.59844 | 49289.03 | 41.40693 | 1.84877 | 88.37553
1.60839 | 49267.03 | 41.66366 | 1.80331 | 88.37553
1.61873 | 49245.69 | 41.93045 | 1.759214 | 88.37553
1.62868 | 49223.67 | 42.18718 | 1.713713 | 88.37553
1.63864 | 49204.23 | 42.44417 | 1.673543 | 88.37553
1.64859 | 49182.74 | 42.7009 | 1.629137 | 88.37553
1.65855 | 49160.41 | 42.95789 | 1.582995 | 88.37553
1.6685 | 49137.12 | 43.21462 | 1.53487 | 88.37553
1.67846 | 49113.06 | 43.47161 | 1.485153 | 88.37553
1.68879 | 49091.93 | 43.73814 | 1.441491 | 88.37553
1.69836 | 49067.91 | 43.98506 | 1.391857 | 88.37553
1.7087 | 49045.89 | 44.25186 | 1.346356 | 88.37553
1.71866 | 49022.04 | 44.50885 | 1.297073 | 88.37553
1.72861 | 48998.2 | 44.76558 | 1.247811 | 88.37553
1.73857 | 48970.46 | 45.02256 | 1.190491 | 88.37553
1.74852 | 48948.13 | 45.27929 | 1.144349 | 88.37553
1.75847 | 48924.84 | 45.53602 | 1.096223 | 88.37553
1.76843 | 48901.64 | 45.79301 | 1.048284 | 88.37553
1.77838 | 48879.21 | 46.04974 | 1.001936 | 88.37553
1.78872 | 48855.51 | 46.31653 | 0.9529629 | 88.37553
1.79829 | 48833.78 | 46.56346 | 0.9080609 | 88.37553
1.80863 | 48811.2 | 46.83025 | 0.8614026 | 88.37553
1.81858 | 48786.38 | 47.08698 | 0.8101156 | 88.37553
1.82854 | 48762.51 | 47.34397 | 0.7607916 | 88.37553
1.83849 | 48740.01 | 47.6007 | 0.7142986 | 88.37553
1.84845 | 48716.52 | 47.85769 | 0.6657598 | 88.37553
1.8584 | 48690.13 | 48.11442 | 0.6112286 | 88.37553
1.86835 | 48667.41 | 48.37115 | 0.564281 | 88.37553
1.87831 | 48646.11 | 48.62813 | 0.5202676 | 88.37553
1.88865 | 48621.95 | 48.89493 | 0.4703444 | 88.37553
1.89822 | 48602.47 | 49.14185 | 0.4300917 | 88.37553
1.90817 | 48580.65 | 49.39858 | 0.3850038 | 88.37553
1.91813 | 48561.62 | 49.65557 | 0.345681 | 88.37553
1.92846 | 48538.35 | 49.9221 | 0.2975968 | 88.37553
1.93842 | 48516.56 | 50.17909 | 0.2525709 | 88.37553
1.94837 | 48496.71 | 50.43582 | 0.2115537 | 88.37553
1.95794 | 48477.44 | 50.68275 | 0.171735 | 88.37553
1.96828 | 48456.82 | 50.94954 | 0.1291267 | 88.37553
1.97824 | 48434.82 | 51.20653 | 0.08366683 | 88.37553
1.98819 | 48414.83 | 51.46326 | 0.04236033 | 88.37553
1.99814 | 48394.33 | 51.71999 | 0 | 88.37553
1.98819 | 48409.42 | 51.46326 | 0.03118134 | 88.37553
1.97824 | 48426.74 | 51.20653 | 0.06697066 | 88.37553
1.9679 | 48444.1 | 50.93973 | 0.1028426 | 88.37553
1.95833 | 48461.85 | 50.69281 | 0.1395205 | 88.37553
1.94837 | 48478.54 | 50.43582 | 0.174008 | 88.37553
1.93842 | 48497.73 | 50.17909 | 0.2136614 | 88.37553
1.92808 | 48516.09 | 49.9123 | 0.2515997 | 88.37553
1.91851 | 48533.33 | 49.66537 | 0.2872237 | 88.37553
1.90817 | 48551.68 | 49.39858 | 0.3251414 | 88.37553
1.89822 | 48570.02 | 49.14185 | 0.3630384 | 88.37553
1.88826 | 48587.34 | 48.88486 | 0.3988277 | 88.37553
1.87831 | 48604.77 | 48.62813 | 0.4348443 | 88.37553
1.86835 | 48623.7 | 48.37115 | 0.4739605 | 88.37553
1.8584 | 48641.73 | 48.11442 | 0.5112169 | 88.37553
1.84845 | 48661.13 | 47.85769 | 0.5513043 | 88.37553
1.83849 | 48677.8 | 47.6007 | 0.5857504 | 88.37553
1.82854 | 48696.13 | 47.34397 | 0.6236268 | 88.37553
1.8182 | 48713.47 | 47.07718 | 0.6594574 | 88.37553
1.80825 | 48731.39 | 46.82045 | 0.6964866 | 88.37553
1.79829 | 48749.77 | 46.56346 | 0.7344662 | 88.37553
1.78834 | 48768.71 | 46.30673 | 0.773603 | 88.37553
1.77838 | 48787.1 | 46.04974 | 0.8116033 | 88.37553
1.76843 | 48805.21 | 45.79301 | 0.8490251 | 88.37553
1.75847 | 48825.35 | 45.53602 | 0.8906415 | 88.37553
1.74852 | 48844.23 | 45.27929 | 0.9296544 | 88.37553
1.73857 | 48861.96 | 45.02256 | 0.9662909 | 88.37553
1.72823 | 48881.52 | 44.75577 | 1.006709 | 88.37553
1.71827 | 48901.33 | 44.49878 | 1.047643 | 88.37553
1.70832 | 48919.98 | 44.24205 | 1.086181 | 88.37553
1.69875 | 48938.02 | 43.99513 | 1.123458 | 88.37553
1.68841 | 48957.08 | 43.72833 | 1.162843 | 88.37553
1.67846 | 48975.83 | 43.47161 | 1.201587 | 88.37553
1.66888 | 48994.37 | 43.22442 | 1.239897 | 88.37553
1.65855 | 49014.66 | 42.95789 | 1.281824 | 88.37553
1.64859 | 49034.15 | 42.7009 | 1.322097 | 88.37553
1.63864 | 49052.97 | 42.44417 | 1.360986 | 88.37553
1.62868 | 49071.72 | 42.18718 | 1.39973 | 88.37553
1.61873 | 49092.21 | 41.93045 | 1.44207 | 88.37553
1.60839 | 49112.95 | 41.66366 | 1.484926 | 88.37553
1.59844 | 49134.9 | 41.40693 | 1.530283 | 88.37553
1.58848 | 49153.78 | 41.14994 | 1.569295 | 88.37553
1.57853 | 49172.31 | 40.89321 | 1.607585 | 88.37553
1.56857 | 49193.08 | 40.63622 | 1.650503 | 88.37553
1.55862 | 49213.23 | 40.37949 | 1.69214 | 88.37553
1.54867 | 49233.31 | 40.12276 | 1.733633 | 88.37553
1.53871 | 49254.59 | 39.86578 | 1.777605 | 88.37553
1.52876 | 49275.5 | 39.60905 | 1.820812 | 88.37553
1.51842 | 49295.92 | 39.34225 | 1.863008 | 88.37553
1.50847 | 49315.64 | 39.08552 | 1.903756 | 88.37553
1.49889 | 49339.12 | 38.83834 | 1.952274 | 88.37553
1.48856 | 49360.64 | 38.57181 | 1.996742 | 88.37553
1.47899 | 49381.25 | 38.32488 | 2.03933 | 88.37553
1.46865 | 49403.56 | 38.05809 | 2.08543 | 88.37553
1.45869 | 49425.89 | 37.8011 | 2.131572 | 88.37553
1.44874 | 49449.38 | 37.54437 | 2.180111 | 88.37553
1.43879 | 49472.07 | 37.28764 | 2.226996 | 88.37553
1.42883 | 49494.45 | 37.03065 | 2.273242 | 88.37553
1.41888 | 49519.19 | 36.77392 | 2.324363 | 88.37553
1.40854 | 49539.81 | 36.50713 | 2.366972 | 88.37553
1.39897 | 49562.39 | 36.26021 | 2.41363 | 88.37553
1.38901 | 49586.07 | 36.00322 | 2.462561 | 88.37553
1.37906 | 49607.49 | 35.74649 | 2.506823 | 88.37553
1.36872 | 49631.59 | 35.4797 | 2.556622 | 88.37553
1.35877 | 49655.8 | 35.22297 | 2.606648 | 88.37553
1.34881 | 49681.82 | 34.96598 | 2.660415 | 88.37553
1.33886 | 49709.68 | 34.70925 | 2.717984 | 88.37553
1.3289 | 49737.43 | 34.45226 | 2.775325 | 88.37553
1.31857 | 49762.99 | 34.18573 | 2.828141 | 88.37553
1.30861 | 49789.02 | 33.92874 | 2.881929 | 88.37553
1.29904 | 49815.7 | 33.68181 | 2.937059 | 88.37553
1.28909 | 49845.56 | 33.42508 | 2.99876 | 88.37553
1.27913 | 49866.96 | 33.16809 | 3.04298 | 88.37553
1.2688 | 49895.77 | 32.90156 | 3.102512 | 88.37553
1.25884 | 49916.6 | 32.64457 | 3.145554 | 88.37553
1.24889 | 49939.91 | 32.38784 | 3.193721 | 88.37553
1.23893 | 49966.05 | 32.13085 | 3.247736 | 88.37553
1.22898 | 49988.06 | 31.87412 | 3.293216 | 88.37553
1.21902 | 50014.42 | 31.61714 | 3.347686 | 88.37553
1.20907 | 50039.96 | 31.36041 | 3.40046 | 88.37553
1.19873 | 50063.71 | 31.09361 | 3.449536 | 88.37553
1.18878 | 50086.61 | 30.83688 | 3.496856 | 88.37553
1.17882 | 50112.23 | 30.5799 | 3.549796 | 88.37553
1.16887 | 50133.02 | 30.32317 | 3.592756 | 88.37553
1.1593 | 50156.42 | 30.07624 | 3.641108 | 88.37553
1.14934 | 50179.46 | 29.81925 | 3.688717 | 88.37553
1.13901 | 50205.86 | 29.55272 | 3.743269 | 88.37553
1.12905 | 50230.48 | 29.29573 | 3.794143 | 88.37553
1.1191 | 50254.09 | 29.039 | 3.84293 | 88.37553
1.10914 | 50276.1 | 28.78201 | 3.88841 | 88.37553
1.09919 | 50298.88 | 28.52528 | 3.935482 | 88.37553
1.08923 | 50323.43 | 28.2683 | 3.986211 | 88.37553
1.07928 | 50345.27 | 28.01157 | 4.03134 | 88.37553
1.06894 | 50365.84 | 27.74477 | 4.073845 | 88.37553
1.05899 | 50388.16 | 27.48804 | 4.119966 | 88.37553
1.04903 | 50409.79 | 27.23106 | 4.164661 | 88.37553
1.03946 | 50431.04 | 26.98413 | 4.208572 | 88.37553
1.02912 | 50453.08 | 26.71734 | 4.254114 | 88.37553
1.01917 | 50475.78 | 26.46061 | 4.30102 | 88.37553
1.00922 | 50498.13 | 26.20388 | 4.347203 | 88.37553
0.99926 | 50519.28 | 25.94689 | 4.390907 | 88.37553
0.98931 | 50540.25 | 25.69016 | 4.434238 | 88.37553
0.97897 | 50562.88 | 25.42337 | 4.481 | 88.37553
0.96902 | 50583.68 | 25.16664 | 4.52398 | 88.37553
0.95906 | 50608.74 | 24.90965 | 4.575763 | 88.37553
0.94949 | 50629.55 | 24.66273 | 4.618764 | 88.37553
0.93915 | 50650.83 | 24.39593 | 4.662736 | 88.37553
0.9292 | 50670.82 | 24.1392 | 4.704043 | 88.37553
0.91924 | 50691.99 | 23.88221 | 4.747788 | 88.37553
0.90929 | 50713.01 | 23.62548 | 4.791222 | 88.37553
0.89933 | 50735.53 | 23.3685 | 4.837757 | 88.37553
0.88938 | 50757.39 | 23.11177 | 4.882927 | 88.37553
0.87943 | 50777.36 | 22.85504 | 4.924193 | 88.37553
0.86947 | 50800.67 | 22.59805 | 4.972359 | 88.37553
0.85913 | 50820.85 | 22.33126 | 5.014058 | 88.37553
0.84918 | 50842.93 | 22.07453 | 5.059684 | 88.37553
0.83923 | 50865.05 | 21.8178 | 5.105391 | 88.37553
0.82927 | 50884.54 | 21.56081 | 5.145665 | 88.37553
0.8197 | 50908.31 | 21.31388 | 5.194782 | 88.37553
0.80936 | 50928.53 | 21.04709 | 5.236564 | 88.37553
0.79941 | 50950.18 | 20.79036 | 5.281301 | 88.37553
0.78945 | 50970.76 | 20.53337 | 5.323826 | 88.37553
0.7795 | 50991.59 | 20.27664 | 5.366868 | 88.37553
0.76954 | 51014.35 | 20.01966 | 5.413899 | 88.37553
0.75959 | 51036.23 | 19.76293 | 5.459111 | 88.37553
0.74925 | 51057.31 | 19.49613 | 5.502669 | 88.37553
0.7393 | 51078.16 | 19.2394 | 5.545753 | 88.37553
0.72934 | 51100.16 | 18.98242 | 5.591213 | 88.37553
0.71939 | 51120.89 | 18.72569 | 5.634048 | 88.37553
0.70982 | 51142.44 | 18.47876 | 5.678578 | 88.37553
0.69948 | 51164.21 | 18.21197 | 5.723563 | 88.37553
0.68953 | 51185.38 | 17.95524 | 5.767308 | 88.37553
0.67957 | 51207.98 | 17.69825 | 5.814008 | 88.37553
0.66962 | 51228.44 | 17.44152 | 5.856285 | 88.37553
0.65966 | 51251.05 | 17.18453 | 5.903006 | 88.37553
0.64933 | 51274.3 | 16.918 | 5.951048 | 88.37553
0.63937 | 51293.88 | 16.66101 | 5.991508 | 88.37553
0.62942 | 51316.71 | 16.40428 | 6.038683 | 88.37553
0.61946 | 51338.91 | 16.14729 | 6.084556 | 88.37553
0.60951 | 51360.17 | 15.89056 | 6.128487 | 88.37553
0.59994 | 51381.64 | 15.64364 | 6.172851 | 88.37553
0.5896 | 51403.82 | 15.37685 | 6.218683 | 88.37553
0.57965 | 51425.73 | 15.12012 | 6.263957 | 88.37553
0.56969 | 51447.71 | 14.86313 | 6.309375 | 88.37553
0.55935 | 51469 | 14.59633 | 6.353368 | 88.37553
0.54978 | 51491.46 | 14.34941 | 6.399779 | 88.37553
0.53945 | 51514.55 | 14.08288 | 6.447491 | 88.37553
0.52949 | 51536.48 | 13.82589 | 6.492806 | 88.37553
0.51954 | 51557.73 | 13.56916 | 6.536716 | 88.37553
0.50958 | 51580.7 | 13.31217 | 6.58418 | 88.37553
0.49963 | 51602.55 | 13.05544 | 6.62933 | 88.37553
0.48967 | 51624.21 | 12.79845 | 6.674088 | 88.37553
0.47972 | 51644.75 | 12.54172 | 6.716531 | 88.37553
0.46976 | 51667.79 | 12.28473 | 6.76414 | 88.37553
0.45981 | 51688.81 | 12.028 | 6.807574 | 88.37553
0.44986 | 51712.13 | 11.77127 | 6.855762 | 88.37553
0.4399 | 51734.06 | 11.51429 | 6.901077 | 88.37553
0.42956 | 51756.39 | 11.24749 | 6.947219 | 88.37553
0.41961 | 51778.57 | 10.99076 | 6.993051 | 88.37553
0.40966 | 51800.73 | 10.73403 | 7.038841 | 88.37553
0.3997 | 51823.8 | 10.47705 | 7.086512 | 88.37553
0.38975 | 51845.87 | 10.22032 | 7.132117 | 88.37553
0.37979 | 51868.67 | 9.963329 | 7.179229 | 88.37553
0.36984 | 51890.79 | 9.706599 | 7.224937 | 88.37553
0.35988 | 51913.81 | 9.449611 | 7.272505 | 88.37553
0.34993 | 51935.92 | 9.192881 | 7.318192 | 88.37553
0.33998 | 51957.8 | 8.936151 | 7.363404 | 88.37553
0.33002 | 51981.73 | 8.679164 | 7.412852 | 88.37553
0.32007 | 52002.21 | 8.422434 | 7.455171 | 88.37553
0.30973 | 52025.3 | 8.155641 | 7.502883 | 88.37553
0.29977 | 52046.98 | 7.898653 | 7.547682 | 88.37553
0.28982 | 52070.39 | 7.641923 | 7.596055 | 88.37553
0.27987 | 52093.36 | 7.385194 | 7.643519 | 88.37553
0.26991 | 52114.2 | 7.128206 | 7.686582 | 88.37553
0.25996 | 52136.41 | 6.871476 | 7.732476 | 88.37553
0.25 | 52157.82 | 6.614488 | 7.776717 | 88.37553
0.24005 | 52181.11 | 6.357758 | 7.824842 | 88.37553
0.23009 | 52205.02 | 6.10077 | 7.874249 | 88.37553
0.22014 | 52226.98 | 5.84404 | 7.919626 | 88.37553
0.2098 | 52250.27 | 5.577248 | 7.967752 | 88.37553
0.19985 | 52272.6 | 5.320518 | 8.013893 | 88.37553
0.18989 | 52295.51 | 5.06353 | 8.061234 | 88.37553
0.17994 | 52318.03 | 4.8068 | 8.107768 | 88.37553
0.16999 | 52340.75 | 4.55007 | 8.154716 | 88.37553
0.16003 | 52363.1 | 4.293082 | 8.200899 | 88.37553
0.15008 | 52384.22 | 4.036353 | 8.24454 | 88.37553
0.14012 | 52409.21 | 3.779365 | 8.296178 | 88.37553
0.13017 | 52430.36 | 3.522635 | 8.339882 | 88.37553
0.11983 | 52454 | 3.255842 | 8.388731 | 88.37553
0.10988 | 52476.9 | 2.999112 | 8.43605 | 88.37553
0.1003 | 52499.48 | 2.751929 | 8.482709 | 88.37553
0.08997 | 52522.8 | 2.485395 | 8.530896 | 88.37553
0.08001 | 52545.24 | 2.228407 | 8.577265 | 88.37553
0.07006 | 52566.71 | 1.971677 | 8.62163 | 88.37553
0.0601 | 52590.31 | 1.714689 | 8.670396 | 88.37553
0.05015 | 52612.97 | 1.457959 | 8.71722 | 88.37553
0.03981 | 52635.4 | 1.191167 | 8.763568 | 88.37553
0.03024 | 52657.93 | 0.9442416 | 8.810123 | 88.37553
0.02029 | 52681.13 | 0.6875118 | 8.858063 | 88.37553
0.00995 | 52702.54 | 0.4207191 | 8.902303 | 88.37553
0 | 52725.7 | 0.1639893 | 8.95016 | 88.37553
-0.00995 | 52748.82 | -0.09274056 | 8.997934 | 88.37553
-0.0199 | 52771.27 | -0.3494704 | 9.044324 | 88.37553
-0.03024 | 52795.2 | -0.616263 | 9.093772 | 88.37553
-0.04019 | 52818.03 | -0.8729929 | 9.140947 | 88.37553
-0.05015 | 52841.86 | -1.129981 | 9.190188 | 88.37553
-0.05972 | 52864.59 | -1.376906 | 9.237157 | 88.37553
-0.06967 | 52889.1 | -1.633636 | 9.287803 | 88.37553
-0.08001 | 52911.75 | -1.900428 | 9.334606 | 88.37553
-0.08958 | 52933.17 | -2.147353 | 9.378867 | 88.37553
-0.09992 | 52958.08 | -2.414146 | 9.43034 | 88.37553
-0.10987 | 52980.68 | -2.670876 | 9.47704 | 88.37553
-0.11982 | 53004.11 | -2.927606 | 9.525455 | 88.37553
-0.12978 | 53025.46 | -3.184594 | 9.569571 | 88.37553
-0.13973 | 53047.15 | -3.441323 | 9.614391 | 88.37553
-0.15007 | 53072.17 | -3.708116 | 9.666091 | 88.37553
-0.15964 | 53096.14 | -3.955041 | 9.715622 | 88.37553
-0.16997 | 53118.55 | -4.221576 | 9.761929 | 88.37553
-0.17993 | 53143.57 | -4.478564 | 9.813629 | 88.37553
-0.18988 | 53166.95 | -4.735293 | 9.86194 | 88.37553
-0.19984 | 53188.93 | -4.992281 | 9.907359 | 88.37553
-0.20979 | 53211.86 | -5.249011 | 9.954741 | 88.37553
-0.21974 | 53233.12 | -5.505741 | 9.998671 | 88.37553
-0.2297 | 53257.73 | -5.762729 | 10.04952 | 88.37553
-0.24003 | 53278.93 | -6.029263 | 10.09333 | 88.37553
-0.2496 | 53303.73 | -6.276189 | 10.14458 | 88.37553
-0.25956 | 53324.95 | -6.533176 | 10.18842 | 88.37553
-0.26989 | 53346.01 | -6.799711 | 10.23194 | 88.37553
-0.27985 | 53368.66 | -7.056699 | 10.27875 | 88.37553
-0.2898 | 53392.13 | -7.313429 | 10.32724 | 88.37553
-0.29976 | 53414.91 | -7.570417 | 10.37431 | 88.37553
-0.30971 | 53437.33 | -7.827146 | 10.42064 | 88.37553
-0.32005 | 53462.29 | -8.093939 | 10.47222 | 88.37553
-0.32962 | 53485.02 | -8.340864 | 10.51919 | 88.37553
-0.33995 | 53504.36 | -8.607399 | 10.55915 | 88.37553
-0.34991 | 53527.92 | -8.864387 | 10.60783 | 88.37553
-0.35986 | 53551.4 | -9.121116 | 10.65635 | 88.37553
-0.36981 | 53573.75 | -9.377846 | 10.70253 | 88.37553
-0.37977 | 53596.02 | -9.634834 | 10.74855 | 88.37553
-0.38972 | 53618.32 | -9.891564 | 10.79463 | 88.37553
-0.39968 | 53639.62 | -10.14855 | 10.83865 | 88.37553
-0.40963 | 53663.84 | -10.40528 | 10.88869 | 88.37553
-0.41958 | 53686.24 | -10.66201 | 10.93498 | 88.37553
-0.42954 | 53708.59 | -10.919 | 10.98116 | 88.37553
-0.43949 | 53732.06 | -11.17573 | 11.02966 | 88.37553
-0.44944 | 53754.71 | -11.43246 | 11.07646 | 88.37553
-0.4594 | 53777.25 | -11.68945 | 11.12304 | 88.37553
-0.46973 | 53801.02 | -11.95598 | 11.17216 | 88.37553
-0.47969 | 53824.93 | -12.21297 | 11.22156 | 88.37553
-0.48964 | 53849.17 | -12.4697 | 11.27165 | 88.37553
-0.4996 | 53871.18 | -12.72669 | 11.31713 | 88.37553
-0.50955 | 53894.79 | -12.98342 | 11.36592 | 88.37553
-0.5195 | 53915.89 | -13.24015 | 11.40952 | 88.37553
-0.52946 | 53940.35 | -13.49713 | 11.46006 | 88.37553
-0.53941 | 53963.39 | -13.75386 | 11.50767 | 88.37553
-0.54975 | 53987.32 | -14.02066 | 11.55712 | 88.37553
-0.5597 | 54010.12 | -14.27739 | 11.60423 | 88.37553
-0.56966 | 54032.91 | -14.53437 | 11.65132 | 88.37553
-0.57961 | 54057.01 | -14.7911 | 11.70112 | 88.37553
-0.58956 | 54080.22 | -15.04783 | 11.74908 | 88.37553
-0.59952 | 54105.36 | -15.30482 | 11.80103 | 88.37553
-0.60947 | 54130.04 | -15.56155 | 11.85203 | 88.37553
-0.61942 | 54152.67 | -15.81828 | 11.89879 | 88.37553
-0.62938 | 54175.96 | -16.07527 | 11.94692 | 88.37553
-0.63933 | 54199.16 | -16.332 | 11.99486 | 88.37553
-0.64929 | 54223.94 | -16.58899 | 12.04606 | 88.37553
-0.65962 | 54248.85 | -16.85552 | 12.09753 | 88.37553
-0.66919 | 54275.26 | -17.10245 | 12.15211 | 88.37553
-0.67953 | 54299.25 | -17.36924 | 12.20168 | 88.37553
-0.68948 | 54322.46 | -17.62597 | 12.24964 | 88.37553
-0.69944 | 54347.1 | -17.88296 | 12.30055 | 88.37553
-0.70939 | 54371.65 | -18.13969 | 12.35128 | 88.37553
-0.71934 | 54396.82 | -18.39642 | 12.40329 | 88.37553
-0.7293 | 54421.22 | -18.65341 | 12.45371 | 88.37553
-0.73963 | 54443.58 | -18.91994 | 12.49991 | 88.37553
-0.74959 | 54467.33 | -19.17693 | 12.54899 | 88.37553
-0.75954 | 54492.94 | -19.43366 | 12.60191 | 88.37553
-0.7695 | 54516.32 | -19.69065 | 12.65022 | 88.37553
-0.77945 | 54540.59 | -19.94738 | 12.70037 | 88.37553
-0.7894 | 54563.94 | -20.20411 | 12.74862 | 88.37553
-0.79936 | 54588.16 | -20.46109 | 12.79867 | 88.37553
-0.80931 | 54611.58 | -20.71782 | 12.84706 | 88.37553
-0.81965 | 54636.95 | -20.98462 | 12.89949 | 88.37553
-0.82922 | 54660.12 | -21.23154 | 12.94736 | 88.37553
-0.83917 | 54685.19 | -21.48827 | 12.99917 | 88.37553
-0.84951 | 54711.28 | -21.75506 | 13.05308 | 88.37553
-0.85908 | 54736.13 | -22.00199 | 13.10443 | 88.37553
-0.86942 | 54761.4 | -22.26878 | 13.15664 | 88.37553
-0.87899 | 54786.15 | -22.51571 | 13.20779 | 88.37553
-0.88932 | 54810.12 | -22.78224 | 13.25732 | 88.37553
-0.89928 | 54834.97 | -23.03923 | 13.30867 | 88.37553
-0.90923 | 54860.15 | -23.29596 | 13.3607 | 88.37553
-0.91918 | 54884.19 | -23.55269 | 13.41037 | 88.37553
-0.92952 | 54908.92 | -23.81948 | 13.46147 | 88.37553
-0.93909 | 54934.58 | -24.06641 | 13.5145 | 88.37553
-0.94905 | 54959.62 | -24.32339 | 13.56624 | 88.37553
-0.95938 | 54984.29 | -24.58993 | 13.61722 | 88.37553
-0.96895 | 55009.1 | -24.83685 | 13.66848 | 88.37553
-0.97891 | 55034.19 | -25.09384 | 13.72033 | 88.37553
-0.98924 | 55058.79 | -25.36038 | 13.77116 | 88.37553
-0.9992 | 55084.04 | -25.61736 | 13.82333 | 88.37553
-1.00915 | 55106.58 | -25.87409 | 13.86991 | 88.37553
-1.0191 | 55133.57 | -26.13082 | 13.92568 | 88.37553
-1.02906 | 55158.71 | -26.38781 | 13.97763 | 88.37553
-1.0394 | 55183.71 | -26.6546 | 14.02929 | 88.37553
-1.04897 | 55209.21 | -26.90153 | 14.08198 | 88.37553
-1.0593 | 55233 | -27.16806 | 14.13114 | 88.37553
-1.06926 | 55258.37 | -27.42505 | 14.18356 | 88.37553
-1.07921 | 55282.09 | -27.68178 | 14.23258 | 88.37553
-1.08916 | 55306.18 | -27.93851 | 14.28235 | 88.37553
-1.09912 | 55331.11 | -28.1955 | 14.33387 | 88.37553
-1.10945 | 55356.09 | -28.46203 | 14.38549 | 88.37553
-1.11941 | 55380.53 | -28.71902 | 14.43599 | 88.37553
-1.12898 | 55403.14 | -28.96595 | 14.48271 | 88.37553
-1.13893 | 55429.15 | -29.22268 | 14.53645 | 88.37553
-1.14927 | 55454.29 | -29.48947 | 14.5884 | 88.37553
-1.15922 | 55480.11 | -29.7462 | 14.64176 | 88.37553
-1.16879 | 55504.96 | -29.99312 | 14.69311 | 88.37553
-1.17913 | 55528.81 | -30.25992 | 14.74239 | 88.37553
-1.18908 | 55553.97 | -30.51665 | 14.79438 | 88.37553
-1.19904 | 55579.75 | -30.77363 | 14.84765 | 88.37553
-1.20899 | 55602.42 | -31.03036 | 14.89449 | 88.37553
-1.21895 | 55629.71 | -31.28735 | 14.95088 | 88.37553
-1.2289 | 55653.61 | -31.54408 | 15.00027 | 88.37553
-1.23885 | 55679.2 | -31.80081 | 15.05315 | 88.37553
-1.24881 | 55702.83 | -32.0578 | 15.10198 | 88.37553
-1.25914 | 55726.24 | -32.32433 | 15.15035 | 88.37553
-1.26871 | 55753.59 | -32.57126 | 15.20686 | 88.37553
-1.27905 | 55777.22 | -32.83805 | 15.25569 | 88.37553
-1.289 | 55802.3 | -33.09478 | 15.30752 | 88.37553
-1.29896 | 55826.09 | -33.35177 | 15.35668 | 88.37553
-1.30891 | 55851.21 | -33.6085 | 15.40858 | 88.37553
-1.31887 | 55874.77 | -33.86549 | 15.45727 | 88.37553
-1.32882 | 55899.79 | -34.12222 | 15.50897 | 88.37553
-1.33877 | 55924.43 | -34.37895 | 15.55988 | 88.37553
-1.34873 | 55949.07 | -34.63593 | 15.6108 | 88.37553
-1.35906 | 55974.44 | -34.90247 | 15.66322 | 88.37553
-1.36863 | 55998.68 | -35.14939 | 15.71331 | 88.37553
-1.37897 | 56025.17 | -35.41619 | 15.76805 | 88.37553
-1.38892 | 56050.3 | -35.67292 | 15.81997 | 88.37553
-1.39888 | 56073.98 | -35.9299 | 15.8689 | 88.37553
-1.40883 | 56097.86 | -36.18663 | 15.91825 | 88.37553
-1.41879 | 56124.67 | -36.44362 | 15.97365 | 88.37553
-1.42874 | 56149.3 | -36.70035 | 16.02454 | 88.37553
-1.43908 | 56174.55 | -36.96715 | 16.07672 | 88.37553
-1.44865 | 56200.15 | -37.21407 | 16.12962 | 88.37553
-1.4586 | 56224.64 | -37.4708 | 16.18022 | 88.37553
-1.46894 | 56248.09 | -37.73759 | 16.22868 | 88.37553
-1.47889 | 56275.22 | -37.99432 | 16.28474 | 88.37553
-1.48884 | 56295.7 | -38.25105 | 16.32706 | 88.37553
-1.4988 | 56321.14 | -38.50804 | 16.37963 | 88.37553
-1.50875 | 56345.5 | -38.76477 | 16.42996 | 88.37553
-1.51871 | 56368.14 | -39.02176 | 16.47674 | 88.37553
-1.52866 | 56395.22 | -39.27849 | 16.5327 | 88.37553
-1.53861 | 56416.88 | -39.53522 | 16.57746 | 88.37553
-1.54857 | 56442 | -39.79221 | 16.62937 | 88.37553
-1.5589 | 56466.57 | -40.05874 | 16.68014 | 88.37553
-1.56886 | 56489.81 | -40.31573 | 16.72816 | 88.37553
-1.57881 | 56514.22 | -40.57246 | 16.7786 | 88.37553
-1.58877 | 56539.02 | -40.82945 | 16.82984 | 88.37553
-1.59872 | 56563.37 | -41.08618 | 16.88016 | 88.37553
-1.60867 | 56587.2 | -41.34291 | 16.9294 | 88.37553
-1.61901 | 56611.66 | -41.6097 | 16.97994 | 88.37553
-1.62858 | 56635.92 | -41.85662 | 17.03007 | 88.37553
-1.63853 | 56660.44 | -42.11335 | 17.08074 | 88.37553
-1.64887 | 56684.1 | -42.38015 | 17.12963 | 88.37553
-1.65882 | 56707.95 | -42.63688 | 17.17891 | 88.37553
-1.66878 | 56732.7 | -42.89386 | 17.23006 | 88.37553
-1.67873 | 56756.41 | -43.15059 | 17.27905 | 88.37553
-1.68869 | 56779.27 | -43.40758 | 17.32629 | 88.37553
-1.69864 | 56803.62 | -43.66431 | 17.3766 | 88.37553
-1.70859 | 56827.89 | -43.92104 | 17.42675 | 88.37553
-1.71855 | 56852.77 | -44.17803 | 17.47816 | 88.37553
-1.7285 | 56874.32 | -44.43476 | 17.52269 | 88.37553
-1.73845 | 56901.8 | -44.69149 | 17.57948 | 88.37553
-1.74879 | 56923.85 | -44.95828 | 17.62504 | 88.37553
-1.75836 | 56948.49 | -45.20521 | 17.67596 | 88.37553
-1.7687 | 56970.82 | -45.472 | 17.7221 | 88.37553
-1.77865 | 56994.78 | -45.72873 | 17.77161 | 88.37553
-1.78861 | 57018.63 | -45.98572 | 17.82089 | 88.37553
-1.79856 | 57043.65 | -46.24245 | 17.87259 | 88.37553
-1.80851 | 57067.75 | -46.49918 | 17.92239 | 88.37553
-1.81847 | 57090.63 | -46.75616 | 17.96967 | 88.37553
-1.8288 | 57115.18 | -47.0227 | 18.0204 | 88.37553
-1.83876 | 57136.25 | -47.27969 | 18.06393 | 88.37553
-1.84871 | 57162.2 | -47.53642 | 18.11756 | 88.37553
-1.85866 | 57185.49 | -47.79315 | 18.16568 | 88.37553
-1.86862 | 57208.52 | -48.05013 | 18.21327 | 88.37553
-1.87857 | 57230.99 | -48.30686 | 18.2597 | 88.37553
-1.88853 | 57253.91 | -48.56385 | 18.30706 | 88.37553
-1.89848 | 57278.5 | -48.82058 | 18.35787 | 88.37553
-1.90843 | 57301.81 | -49.07731 | 18.40604 | 88.37553
-1.91839 | 57323.64 | -49.3343 | 18.45115 | 88.37553
-1.92834 | 57347.76 | -49.59103 | 18.50099 | 88.37553
-1.93868 | 57371.39 | -49.85782 | 18.54982 | 88.37553
-1.94825 | 57394.36 | -50.10475 | 18.59728 | 88.37553
-1.95858 | 57415.36 | -50.37128 | 18.64068 | 88.37553
-1.96854 | 57439.48 | -50.62827 | 18.69052 | 88.37553
-1.97849 | 57463.62 | -50.885 | 18.7404 | 88.37553
-1.98806 | 57483.7 | -51.13192 | 18.78189 | 88.37553
-1.9984 | 57507.5 | -51.39872 | 18.83107 | 88.37553