## Sheet1
Kepco_Current_A | Resistance_Ohms | Magnetic_Field_G | MR_Ratio_Percent | Sensitivity_Ohms_per_G
-1.9984 | 47528.34 | -51.39872 | 14.48143 | 58.316
-1.98845 | 47511.31 | -51.14199 | 14.44041 | 58.316
-1.97849 | 47496.2 | -50.885 | 14.40402 | 58.316
-1.96854 | 47480.13 | -50.62827 | 14.36531 | 58.316
-1.95858 | 47465.39 | -50.37128 | 14.3298 | 58.316
-1.94863 | 47450 | -50.11455 | 14.29273 | 58.316
-1.93868 | 47436.84 | -49.85782 | 14.26104 | 58.316
-1.92834 | 47420.32 | -49.59103 | 14.22124 | 58.316
-1.91839 | 47404.74 | -49.3343 | 14.18372 | 58.316
-1.90843 | 47389.38 | -49.07731 | 14.14672 | 58.316
-1.89848 | 47373.36 | -48.82058 | 14.10813 | 58.316
-1.88853 | 47357.66 | -48.56385 | 14.07031 | 58.316
-1.87857 | 47342.21 | -48.30686 | 14.0331 | 58.316
-1.86862 | 47327.43 | -48.05013 | 13.9975 | 58.316
-1.85866 | 47310.83 | -47.79315 | 13.95752 | 58.316
-1.84871 | 47295.08 | -47.53642 | 13.91958 | 58.316
-1.83837 | 47280.55 | -47.26962 | 13.88458 | 58.316
-1.82842 | 47265.29 | -47.01289 | 13.84782 | 58.316
-1.81847 | 47250.55 | -46.75616 | 13.81232 | 58.316
-1.80851 | 47234.57 | -46.49918 | 13.77383 | 58.316
-1.79856 | 47217.6 | -46.24245 | 13.73295 | 58.316
-1.78861 | 47201.6 | -45.98572 | 13.69441 | 58.316
-1.77827 | 47186.21 | -45.71892 | 13.65734 | 58.316
-1.7687 | 47172.03 | -45.472 | 13.62319 | 58.316
-1.75836 | 47154.59 | -45.20521 | 13.58118 | 58.316
-1.74841 | 47139.09 | -44.94848 | 13.54385 | 58.316
-1.73845 | 47122.95 | -44.69149 | 13.50497 | 58.316
-1.7285 | 47107.86 | -44.43476 | 13.46862 | 58.316
-1.71855 | 47093.55 | -44.17803 | 13.43415 | 58.316
-1.70859 | 47076.22 | -43.92104 | 13.39241 | 58.316
-1.69864 | 47061.48 | -43.66431 | 13.35691 | 58.316
-1.68869 | 47045.89 | -43.40758 | 13.31935 | 58.316
-1.67873 | 47030.02 | -43.15059 | 13.28113 | 58.316
-1.66878 | 47014.8 | -42.89386 | 13.24447 | 58.316
-1.65844 | 46998.65 | -42.62707 | 13.20557 | 58.316
-1.64887 | 46983.21 | -42.38015 | 13.16838 | 58.316
-1.63853 | 46968.43 | -42.11335 | 13.13278 | 58.316
-1.62858 | 46952.63 | -41.85662 | 13.09472 | 58.316
-1.61863 | 46936.3 | -41.59989 | 13.05539 | 58.316
-1.60867 | 46918.99 | -41.34291 | 13.01369 | 58.316
-1.59872 | 46903.23 | -41.08618 | 12.97573 | 58.316
-1.58877 | 46887.72 | -40.82945 | 12.93837 | 58.316
-1.57881 | 46871.8 | -40.57246 | 12.90002 | 58.316
-1.56886 | 46855.02 | -40.31573 | 12.85961 | 58.316
-1.5589 | 46840.43 | -40.05874 | 12.82446 | 58.316
-1.54857 | 46825.52 | -39.79221 | 12.78855 | 58.316
-1.53861 | 46809.02 | -39.53522 | 12.74881 | 58.316
-1.52866 | 46792.85 | -39.27849 | 12.70986 | 58.316
-1.51871 | 46777.14 | -39.02176 | 12.67202 | 58.316
-1.50875 | 46758.78 | -38.76477 | 12.62779 | 58.316
-1.4988 | 46744.71 | -38.50804 | 12.5939 | 58.316
-1.48884 | 46729.68 | -38.25105 | 12.5577 | 58.316
-1.47851 | 46714.11 | -37.98452 | 12.5202 | 58.316
-1.46855 | 46697.95 | -37.72753 | 12.48127 | 58.316
-1.45898 | 46682.55 | -37.4806 | 12.44418 | 58.316
-1.44865 | 46666.77 | -37.21407 | 12.40617 | 58.316
-1.43869 | 46650.3 | -36.95708 | 12.3665 | 58.316
-1.42874 | 46635.08 | -36.70035 | 12.32984 | 58.316
-1.41879 | 46617.69 | -36.44362 | 12.28795 | 58.316
-1.40883 | 46602.16 | -36.18663 | 12.25054 | 58.316
-1.39888 | 46586.83 | -35.9299 | 12.21362 | 58.316
-1.38892 | 46571.29 | -35.67292 | 12.17619 | 58.316
-1.37897 | 46553.47 | -35.41619 | 12.13326 | 58.316
-1.36902 | 46537.59 | -35.15946 | 12.09501 | 58.316
-1.35868 | 46521.91 | -34.89266 | 12.05725 | 58.316
-1.34911 | 46506.27 | -34.64574 | 12.01957 | 58.316
-1.33877 | 46491.17 | -34.37895 | 11.9832 | 58.316
-1.32882 | 46475.57 | -34.12222 | 11.94563 | 58.316
-1.31887 | 46458.61 | -33.86549 | 11.90477 | 58.316
-1.30891 | 46442.46 | -33.6085 | 11.86587 | 58.316
-1.29896 | 46426.32 | -33.35177 | 11.827 | 58.316
-1.289 | 46409.82 | -33.09478 | 11.78725 | 58.316
-1.27867 | 46394.29 | -32.82825 | 11.74985 | 58.316
-1.26871 | 46377.98 | -32.57126 | 11.71056 | 58.316
-1.25914 | 46363.02 | -32.32433 | 11.67453 | 58.316
-1.24881 | 46345.65 | -32.0578 | 11.63269 | 58.316
-1.23885 | 46329.93 | -31.80081 | 11.59482 | 58.316
-1.2289 | 46313.58 | -31.54408 | 11.55544 | 58.316
-1.21895 | 46298.2 | -31.28735 | 11.5184 | 58.316
-1.20899 | 46283.59 | -31.03036 | 11.4832 | 58.316
-1.19904 | 46265.5 | -30.77363 | 11.43963 | 58.316
-1.18908 | 46248.74 | -30.51665 | 11.39926 | 58.316
-1.17913 | 46233.44 | -30.25992 | 11.36241 | 58.316
-1.16918 | 46216.07 | -30.00319 | 11.32057 | 58.316
-1.15922 | 46200.9 | -29.7462 | 11.28403 | 58.316
-1.14889 | 46184.13 | -29.47966 | 11.24364 | 58.316
-1.13893 | 46167.35 | -29.22268 | 11.20322 | 58.316
-1.12898 | 46152.07 | -28.96595 | 11.16641 | 58.316
-1.11903 | 46135.45 | -28.70922 | 11.12638 | 58.316
-1.10907 | 46118.42 | -28.45223 | 11.08536 | 58.316
-1.09912 | 46102.59 | -28.1955 | 11.04723 | 58.316
-1.08916 | 46087.54 | -27.93851 | 11.01098 | 58.316
-1.07883 | 46072.48 | -27.67198 | 10.9747 | 58.316
-1.06926 | 46055.15 | -27.42505 | 10.93296 | 58.316
-1.05892 | 46038.84 | -27.15826 | 10.89368 | 58.316
-1.04897 | 46024.23 | -26.90153 | 10.85848 | 58.316
-1.03901 | 46007.11 | -26.64454 | 10.81725 | 58.316
-1.02906 | 45992.04 | -26.38781 | 10.78095 | 58.316
-1.0191 | 45974.38 | -26.13082 | 10.73841 | 58.316
-1.00915 | 45958.66 | -25.87409 | 10.70055 | 58.316
-0.9992 | 45944.05 | -25.61736 | 10.66535 | 58.316
-0.98924 | 45926.88 | -25.36038 | 10.624 | 58.316
-0.97891 | 45910.16 | -25.09384 | 10.58372 | 58.316
-0.96934 | 45893.66 | -24.84692 | 10.54398 | 58.316
-0.959 | 45877.09 | -24.58012 | 10.50407 | 58.316
-0.94943 | 45861.27 | -24.3332 | 10.46596 | 58.316
-0.93947 | 45845.39 | -24.07621 | 10.42771 | 58.316
-0.92914 | 45827.57 | -23.80968 | 10.38479 | 58.316
-0.91918 | 45811.46 | -23.55269 | 10.34599 | 58.316
-0.90923 | 45795.26 | -23.29596 | 10.30696 | 58.316
-0.89928 | 45778.39 | -23.03923 | 10.26633 | 58.316
-0.88932 | 45760.11 | -22.78224 | 10.2223 | 58.316
-0.87937 | 45744.64 | -22.52551 | 10.18504 | 58.316
-0.86903 | 45728.21 | -22.25872 | 10.14546 | 58.316
-0.85908 | 45711.29 | -22.00199 | 10.10471 | 58.316
-0.84913 | 45694.46 | -21.74526 | 10.06417 | 58.316
-0.83917 | 45677.09 | -21.48827 | 10.02233 | 58.316
-0.82922 | 45660.35 | -21.23154 | 9.982007 | 58.316
-0.81926 | 45643.23 | -20.97455 | 9.94077 | 58.316
-0.80931 | 45626.99 | -20.71782 | 9.901653 | 58.316
-0.79936 | 45609.29 | -20.46109 | 9.859019 | 58.316
-0.7894 | 45591.66 | -20.20411 | 9.816554 | 58.316
-0.77945 | 45573.3 | -19.94738 | 9.77233 | 58.316
-0.7695 | 45558.21 | -19.69065 | 9.735983 | 58.316
-0.75954 | 45541.71 | -19.43366 | 9.696239 | 58.316
-0.74959 | 45525.5 | -19.17693 | 9.657194 | 58.316
-0.73925 | 45508.93 | -18.91014 | 9.617282 | 58.316
-0.7293 | 45494.63 | -18.65341 | 9.582838 | 58.316
-0.71934 | 45476 | -18.39642 | 9.537963 | 58.316
-0.70939 | 45460 | -18.13969 | 9.499424 | 58.316
-0.69944 | 45443.13 | -17.88296 | 9.45879 | 58.316
-0.68948 | 45428.07 | -17.62597 | 9.422515 | 58.316
-0.67953 | 45412.04 | -17.36924 | 9.383903 | 58.316
-0.66958 | 45395.31 | -17.11251 | 9.343606 | 58.316
-0.65962 | 45378.68 | -16.85552 | 9.303549 | 58.316
-0.64967 | 45362.92 | -16.59879 | 9.265588 | 58.316
-0.63971 | 45346.94 | -16.3418 | 9.227097 | 58.316
-0.62938 | 45330.22 | -16.07527 | 9.186823 | 58.316
-0.61942 | 45314.38 | -15.81828 | 9.14867 | 58.316
-0.60947 | 45298.41 | -15.56155 | 9.110203 | 58.316
-0.59952 | 45283.14 | -15.30482 | 9.073422 | 58.316
-0.58956 | 45266.84 | -15.04783 | 9.03416 | 58.316
-0.57961 | 45250.58 | -14.7911 | 8.994995 | 58.316
-0.56966 | 45236.02 | -14.53437 | 8.959924 | 58.316
-0.5597 | 45220.11 | -14.27739 | 8.921602 | 58.316
-0.54936 | 45203.33 | -14.01059 | 8.881184 | 58.316
-0.53941 | 45187.88 | -13.75386 | 8.843969 | 58.316
-0.52946 | 45171.66 | -13.49713 | 8.8049 | 58.316
-0.5195 | 45156.74 | -13.24015 | 8.768962 | 58.316
-0.50955 | 45140.98 | -12.98342 | 8.731001 | 58.316
-0.4996 | 45124.97 | -12.72669 | 8.692438 | 58.316
-0.48964 | 45109.12 | -12.4697 | 8.65426 | 58.316
-0.47969 | 45092.68 | -12.21297 | 8.614661 | 58.316
-0.46973 | 45076.47 | -11.95598 | 8.575616 | 58.316
-0.4594 | 45060.16 | -11.68945 | 8.53633 | 58.316
-0.44944 | 45044.23 | -11.43246 | 8.49796 | 58.316
-0.43949 | 45028.18 | -11.17573 | 8.4593 | 58.316
-0.42992 | 45012.8 | -10.9288 | 8.422254 | 58.316
-0.41958 | 44996.51 | -10.66201 | 8.383017 | 58.316
-0.40963 | 44981.54 | -10.40528 | 8.346959 | 58.316
-0.39968 | 44966.48 | -10.14855 | 8.310684 | 58.316
-0.39011 | 44949.5 | -9.901627 | 8.269784 | 58.316
-0.37977 | 44934.28 | -9.634834 | 8.233123 | 58.316
-0.36981 | 44918.74 | -9.377846 | 8.195692 | 58.316
-0.35986 | 44903.14 | -9.121116 | 8.158117 | 58.316
-0.34991 | 44887.54 | -8.864387 | 8.120541 | 58.316
-0.33957 | 44871.07 | -8.597594 | 8.08087 | 58.316
-0.32962 | 44856.23 | -8.340864 | 8.045125 | 58.316
-0.32005 | 44842.15 | -8.093939 | 8.01121 | 58.316
-0.30971 | 44823.99 | -7.827146 | 7.967468 | 58.316
-0.29976 | 44808.45 | -7.570417 | 7.930037 | 58.316
-0.2898 | 44793.91 | -7.313429 | 7.895014 | 58.316
-0.27985 | 44776.57 | -7.056699 | 7.853248 | 58.316
-0.26989 | 44761.72 | -6.799711 | 7.817478 | 58.316
-0.25956 | 44746.36 | -6.533176 | 7.780481 | 58.316
-0.2496 | 44730.79 | -6.276189 | 7.742977 | 58.316
-0.24003 | 44716.16 | -6.029263 | 7.707738 | 58.316
-0.2297 | 44701.53 | -5.762729 | 7.672499 | 58.316
-0.22013 | 44685.25 | -5.515804 | 7.633285 | 58.316
-0.20979 | 44669.78 | -5.249011 | 7.596023 | 58.316
-0.20022 | 44654.71 | -5.002086 | 7.559724 | 58.316
-0.18988 | 44639.61 | -4.735293 | 7.523352 | 58.316
-0.17993 | 44624.71 | -4.478564 | 7.487463 | 58.316
-0.16997 | 44611.02 | -4.221576 | 7.454488 | 58.316
-0.16002 | 44595.14 | -3.964846 | 7.416238 | 58.316
-0.15007 | 44579.91 | -3.708116 | 7.379553 | 58.316
-0.14011 | 44563.82 | -3.451128 | 7.340797 | 58.316
-0.12978 | 44550.5 | -3.184594 | 7.308713 | 58.316
-0.11982 | 44535.98 | -2.927606 | 7.273739 | 58.316
-0.10987 | 44520.91 | -2.670876 | 7.23744 | 58.316
-0.09992 | 44507.5 | -2.414146 | 7.205139 | 58.316
-0.08996 | 44491.61 | -2.157158 | 7.166865 | 58.316
-0.07962 | 44477.25 | -1.890366 | 7.132276 | 58.316
-0.07005 | 44460.59 | -1.64344 | 7.092147 | 58.316
-0.05972 | 44446.13 | -1.376906 | 7.057317 | 58.316
-0.04976 | 44431.33 | -1.119918 | 7.021669 | 58.316
-0.04019 | 44416.73 | -0.8729929 | 6.986502 | 58.316
-0.02986 | 44400.36 | -0.6064583 | 6.947071 | 58.316
-0.0199 | 44384.31 | -0.3494704 | 6.908412 | 58.316
-0.00995 | 44370.18 | -0.09274056 | 6.874377 | 58.316
0 | 44355.69 | 0.1639893 | 6.839475 | 58.316
0.01033 | 44339.58 | 0.4305239 | 6.800671 | 58.316
0.0199 | 44325.65 | 0.677449 | 6.767117 | 58.316
0.03024 | 44309.16 | 0.9442416 | 6.727398 | 58.316
0.0402 | 44295.97 | 1.201229 | 6.695627 | 58.316
0.05015 | 44279.33 | 1.457959 | 6.655547 | 58.316
0.0601 | 44265.96 | 1.714689 | 6.623342 | 58.316
0.07006 | 44250.91 | 1.971677 | 6.587091 | 58.316
0.08001 | 44236.13 | 2.228407 | 6.551491 | 58.316
0.08997 | 44220.54 | 2.485395 | 6.513939 | 58.316
0.09992 | 44206.43 | 2.742125 | 6.479952 | 58.316
0.11026 | 44190.12 | 3.008917 | 6.440667 | 58.316
0.12021 | 44174.32 | 3.265647 | 6.402609 | 58.316
0.13017 | 44159.68 | 3.522635 | 6.367346 | 58.316
0.14012 | 44144.61 | 3.779365 | 6.331047 | 58.316
0.15008 | 44130.58 | 4.036353 | 6.297253 | 58.316
0.15965 | 44116.17 | 4.283278 | 6.262543 | 58.316
0.16999 | 44101.18 | 4.55007 | 6.226437 | 58.316
0.17994 | 44087.16 | 4.8068 | 6.192667 | 58.316
0.18989 | 44071.11 | 5.06353 | 6.154007 | 58.316
0.19985 | 44057.02 | 5.320518 | 6.120069 | 58.316
0.21019 | 44041.32 | 5.587311 | 6.082252 | 58.316
0.21976 | 44027.08 | 5.834236 | 6.047952 | 58.316
0.23009 | 44012.76 | 6.10077 | 6.01346 | 58.316
0.24005 | 43999.38 | 6.357758 | 5.981231 | 58.316
0.24962 | 43983.73 | 6.604683 | 5.943535 | 58.316
0.25996 | 43970.05 | 6.871476 | 5.910584 | 58.316
0.26991 | 43957.02 | 7.128206 | 5.879199 | 58.316
0.27987 | 43941.38 | 7.385194 | 5.841527 | 58.316
0.28982 | 43928.47 | 7.641923 | 5.810431 | 58.316
0.29977 | 43915.16 | 7.898653 | 5.778371 | 58.316
0.30973 | 43898.92 | 8.155641 | 5.739254 | 58.316
0.32007 | 43886.88 | 8.422434 | 5.710253 | 58.316
0.33002 | 43871.34 | 8.679164 | 5.672822 | 58.316
0.33998 | 43857.3 | 8.936151 | 5.639004 | 58.316
0.34993 | 43842.66 | 9.192881 | 5.60374 | 58.316
0.35988 | 43828.27 | 9.449611 | 5.569079 | 58.316
0.36984 | 43811.85 | 9.706599 | 5.529528 | 58.316
0.37979 | 43798.26 | 9.963329 | 5.496794 | 58.316
0.38975 | 43783.26 | 10.22032 | 5.460664 | 58.316
0.3997 | 43765.45 | 10.47705 | 5.417765 | 58.316
0.40966 | 43751.14 | 10.73403 | 5.383296 | 58.316
0.41961 | 43736.43 | 10.99076 | 5.347864 | 58.316
0.42956 | 43720.71 | 11.24749 | 5.309999 | 58.316
0.43952 | 43684.8 | 11.50448 | 5.223503 | 58.316
0.44986 | 43670.31 | 11.77127 | 5.188601 | 58.316
0.45943 | 43656.12 | 12.0182 | 5.154422 | 58.316
0.46976 | 43640.84 | 12.28473 | 5.117617 | 58.316
0.47972 | 43627.2 | 12.54172 | 5.084762 | 58.316
0.48967 | 43612.23 | 12.79845 | 5.048704 | 58.316
0.49963 | 43597.29 | 13.05544 | 5.012718 | 58.316
0.50958 | 43583.41 | 13.31217 | 4.979285 | 58.316
0.51954 | 43568.98 | 13.56916 | 4.944528 | 58.316
0.52949 | 43554.93 | 13.82589 | 4.910685 | 58.316
0.53945 | 43540.39 | 14.08288 | 4.875663 | 58.316
0.54978 | 43525.48 | 14.34941 | 4.839749 | 58.316
0.55974 | 43510.74 | 14.6064 | 4.804245 | 58.316
0.56969 | 43496.82 | 14.86313 | 4.770716 | 58.316
0.57965 | 43482.36 | 15.12012 | 4.735886 | 58.316
0.5896 | 43469.64 | 15.37685 | 4.705248 | 58.316
0.59955 | 43452.24 | 15.63358 | 4.663336 | 58.316
0.60951 | 43437.99 | 15.89056 | 4.629012 | 58.316
0.61946 | 43423.71 | 16.14729 | 4.594616 | 58.316
0.62942 | 43410.73 | 16.40428 | 4.563351 | 58.316
0.63937 | 43396.29 | 16.66101 | 4.52857 | 58.316
0.64933 | 43383.18 | 16.918 | 4.496992 | 58.316
0.65966 | 43367.86 | 17.18453 | 4.46009 | 58.316
0.66962 | 43354.18 | 17.44152 | 4.427139 | 58.316
0.67957 | 43339.05 | 17.69825 | 4.390696 | 58.316
0.68953 | 43325.73 | 17.95524 | 4.358612 | 58.316
0.69948 | 43311.78 | 18.21197 | 4.32501 | 58.316
0.70944 | 43297.32 | 18.46896 | 4.290181 | 58.316
0.71977 | 43283.5 | 18.73549 | 4.256892 | 58.316
0.72934 | 43270.32 | 18.98242 | 4.225146 | 58.316
0.7393 | 43255.29 | 19.2394 | 4.188943 | 58.316
0.74964 | 43241.66 | 19.5062 | 4.156113 | 58.316
0.75959 | 43228.67 | 19.76293 | 4.124824 | 58.316
0.76916 | 43214.4 | 20.00985 | 4.090451 | 58.316
0.77912 | 43201.32 | 20.26684 | 4.058946 | 58.316
0.78945 | 43186.87 | 20.53337 | 4.02414 | 58.316
0.79941 | 43172.46 | 20.79036 | 3.989431 | 58.316
0.80936 | 43158.07 | 21.04709 | 3.954769 | 58.316
0.81932 | 43144.6 | 21.30408 | 3.922324 | 58.316
0.82965 | 43129.91 | 21.57061 | 3.886941 | 58.316
0.83961 | 43115.86 | 21.8276 | 3.853098 | 58.316
0.84918 | 43101.47 | 22.07453 | 3.818437 | 58.316
0.85913 | 43088.7 | 22.33126 | 3.787678 | 58.316
0.86909 | 43074.46 | 22.58824 | 3.753378 | 58.316
0.87943 | 43062.84 | 22.85504 | 3.725389 | 58.316
0.88938 | 43047.97 | 23.11177 | 3.689572 | 58.316
0.89933 | 43033.56 | 23.3685 | 3.654862 | 58.316
0.90929 | 43019.31 | 23.62548 | 3.620538 | 58.316
0.91924 | 43006.51 | 23.88221 | 3.589707 | 58.316
0.9292 | 42993.25 | 24.1392 | 3.557768 | 58.316
0.93953 | 42979.7 | 24.40574 | 3.52513 | 58.316
0.94911 | 42964.63 | 24.65292 | 3.488831 | 58.316
0.95906 | 42951 | 24.90965 | 3.456 | 58.316
0.96902 | 42937.3 | 25.16664 | 3.423001 | 58.316
0.97897 | 42923.93 | 25.42337 | 3.390797 | 58.316
0.98931 | 42908.74 | 25.69016 | 3.354209 | 58.316
0.99926 | 42895.66 | 25.94689 | 3.322703 | 58.316
1.00922 | 42882.53 | 26.20388 | 3.291077 | 58.316
1.01917 | 42868.96 | 26.46061 | 3.258391 | 58.316
1.02912 | 42854.69 | 26.71734 | 3.224019 | 58.316
1.03908 | 42841.43 | 26.97433 | 3.192079 | 58.316
1.04903 | 42827.15 | 27.23106 | 3.157683 | 58.316
1.05899 | 42812.98 | 27.48804 | 3.123552 | 58.316
1.06894 | 42800.02 | 27.74477 | 3.092335 | 58.316
1.0789 | 42787.51 | 28.00176 | 3.062202 | 58.316
1.08923 | 42773.21 | 28.2683 | 3.027758 | 58.316
1.09919 | 42759.88 | 28.52528 | 2.99565 | 58.316
1.10914 | 42746.14 | 28.78201 | 2.962554 | 58.316
1.1191 | 42732.46 | 29.039 | 2.929603 | 58.316
1.12905 | 42719.09 | 29.29573 | 2.897399 | 58.316
1.13901 | 42705.52 | 29.55272 | 2.864713 | 58.316
1.14934 | 42691.57 | 29.81925 | 2.831112 | 58.316
1.1593 | 42678.28 | 30.07624 | 2.7991 | 58.316
1.16887 | 42665.48 | 30.32317 | 2.768269 | 58.316
1.17921 | 42650.59 | 30.58996 | 2.732403 | 58.316
1.18916 | 42637.67 | 30.84669 | 2.701283 | 58.316
1.19911 | 42624.37 | 31.10342 | 2.669247 | 58.316
1.20907 | 42611.44 | 31.36041 | 2.638103 | 58.316
1.21902 | 42598.28 | 31.61714 | 2.606404 | 58.316
1.22859 | 42583.59 | 31.86406 | 2.57102 | 58.316
1.23893 | 42570.78 | 32.13085 | 2.540165 | 58.316
1.24889 | 42557.04 | 32.38784 | 2.50707 | 58.316
1.25884 | 42543.59 | 32.64457 | 2.474673 | 58.316
1.2688 | 42530.79 | 32.90156 | 2.443841 | 58.316
1.27913 | 42516.7 | 33.16809 | 2.409903 | 58.316
1.2887 | 42504.14 | 33.41502 | 2.379649 | 58.316
1.29904 | 42491.21 | 33.68181 | 2.348505 | 58.316
1.309 | 42477.23 | 33.9388 | 2.314831 | 58.316
1.31895 | 42462.75 | 34.19553 | 2.279953 | 58.316
1.3289 | 42449.1 | 34.45226 | 2.247075 | 58.316
1.33886 | 42435.04 | 34.70925 | 2.213208 | 58.316
1.34881 | 42422.72 | 34.96598 | 2.183533 | 58.316
1.35877 | 42409.89 | 35.22297 | 2.15263 | 58.316
1.36872 | 42394.75 | 35.4797 | 2.116162 | 58.316
1.37868 | 42382.53 | 35.73668 | 2.086728 | 58.316
1.38901 | 42369.23 | 36.00322 | 2.054692 | 58.316
1.39897 | 42357.2 | 36.26021 | 2.025715 | 58.316
1.40892 | 42344.32 | 36.51694 | 1.994691 | 58.316
1.41888 | 42330.59 | 36.77392 | 1.96162 | 58.316
1.42883 | 42317.2 | 37.03065 | 1.929367 | 58.316
1.43879 | 42303.96 | 37.28764 | 1.897476 | 58.316
1.44874 | 42290.48 | 37.54437 | 1.865007 | 58.316
1.45869 | 42275.82 | 37.8011 | 1.829695 | 58.316
1.46865 | 42263 | 38.05809 | 1.798816 | 58.316
1.4786 | 42249.58 | 38.31482 | 1.766491 | 58.316
1.48856 | 42236.24 | 38.57181 | 1.734359 | 58.316
1.49851 | 42222.3 | 38.82854 | 1.700782 | 58.316
1.50885 | 42208.94 | 39.09533 | 1.668602 | 58.316
1.5188 | 42193.84 | 39.35206 | 1.63223 | 58.316
1.52876 | 42181.91 | 39.60905 | 1.603495 | 58.316
1.53871 | 42169.16 | 39.86578 | 1.572784 | 58.316
1.54867 | 42155.95 | 40.12276 | 1.540965 | 58.316
1.55862 | 42141.14 | 40.37949 | 1.505292 | 58.316
1.56857 | 42127.28 | 40.63622 | 1.471907 | 58.316
1.57853 | 42113.21 | 40.89321 | 1.438017 | 58.316
1.58848 | 42099.95 | 41.14994 | 1.406078 | 58.316
1.59882 | 42086.04 | 41.41673 | 1.372573 | 58.316
1.60839 | 42072.21 | 41.66366 | 1.33926 | 58.316
1.61873 | 42057.71 | 41.93045 | 1.304334 | 58.316
1.62868 | 42044.18 | 42.18718 | 1.271745 | 58.316
1.63864 | 42030.2 | 42.44417 | 1.238071 | 58.316
1.64821 | 42017.42 | 42.69109 | 1.207288 | 58.316
1.65855 | 42003.06 | 42.95789 | 1.172699 | 58.316
1.6685 | 41989.78 | 43.21462 | 1.140711 | 58.316
1.67846 | 41973.02 | 43.47161 | 1.100342 | 58.316
1.68841 | 41960.89 | 43.72833 | 1.071124 | 58.316
1.69875 | 41947.71 | 43.99513 | 1.039377 | 58.316
1.7087 | 41932.52 | 44.25186 | 1.002789 | 58.316
1.71827 | 41917.13 | 44.49878 | 0.9657194 | 58.316
1.72823 | 41902.1 | 44.75577 | 0.9295167 | 58.316
1.73857 | 41888.1 | 45.02256 | 0.8957949 | 58.316
1.74852 | 41872.64 | 45.27929 | 0.8585564 | 58.316
1.75847 | 41857.95 | 45.53602 | 0.8231726 | 58.316
1.76843 | 41844 | 45.79301 | 0.7895713 | 58.316
1.77838 | 41829.38 | 46.04974 | 0.7543561 | 58.316
1.78872 | 41815.59 | 46.31653 | 0.7211402 | 58.316
1.79829 | 41800.66 | 46.56346 | 0.6851783 | 58.316
1.80863 | 41784.84 | 46.83025 | 0.6470727 | 58.316
1.81858 | 41772.79 | 47.08698 | 0.6180479 | 58.316
1.82854 | 41759.52 | 47.34397 | 0.5860845 | 58.316
1.83849 | 41740.12 | 47.6007 | 0.5393557 | 58.316
1.84845 | 41726.42 | 47.85769 | 0.5063566 | 58.316
1.8584 | 41713.86 | 48.11442 | 0.4761033 | 58.316
1.86835 | 41699.26 | 48.37115 | 0.4409363 | 58.316
1.87831 | 41684.71 | 48.62813 | 0.4058897 | 58.316
1.88865 | 41668.8 | 48.89493 | 0.3675674 | 58.316
1.89822 | 41655.71 | 49.14185 | 0.3360375 | 58.316
1.90817 | 41641.86 | 49.39858 | 0.302677 | 58.316
1.91851 | 41626.73 | 49.66537 | 0.2662334 | 58.316
1.92846 | 41611.2 | 49.9221 | 0.2288263 | 58.316
1.93842 | 41596.74 | 50.17909 | 0.1939966 | 58.316
1.94837 | 41583.91 | 50.43582 | 0.163093 | 58.316
1.95833 | 41568.81 | 50.69281 | 0.1267216 | 58.316
1.96828 | 41554.63 | 50.94954 | 0.09256628 | 58.316
1.97824 | 41541.4 | 51.20653 | 0.06069919694 | 58.316
1.98819 | 41528.39 | 51.46326 | 0.02936203 | 58.316
1.99814 | 41516.2 | 51.71999 | 0 | 58.316
1.98819 | 41526.76 | 51.46326 | 0.02543585 | 58.316
1.97824 | 41536.97 | 51.20653 | 0.05002866 | 58.316
1.96828 | 41549.52 | 50.94954 | 0.08025783 | 58.316
1.95833 | 41561.38 | 50.69281 | 0.108825 | 58.316
1.94837 | 41574.63 | 50.43582 | 0.1407402 | 58.316
1.93842 | 41586.6 | 50.17909 | 0.1695724 | 58.316
1.92846 | 41597.65 | 49.9221 | 0.1961885 | 58.316
1.91851 | 41610.21 | 49.66537 | 0.2264417 | 58.316
1.90817 | 41622.22 | 49.39858 | 0.2553702 | 58.316
1.89822 | 41635.22 | 49.14185 | 0.2866833 | 58.316
1.88826 | 41647.88 | 48.88486 | 0.3171774 | 58.316
1.87831 | 41661.7 | 48.62813 | 0.3504656 | 58.316
1.86835 | 41671.51 | 48.37115 | 0.3740949 | 58.316
1.8584 | 41683.97 | 48.11442 | 0.4041073 | 58.316
1.84845 | 41695.79 | 47.85769 | 0.4325781 | 58.316
1.83849 | 41708.89 | 47.6007 | 0.4641321 | 58.316
1.82854 | 41721.52 | 47.34397 | 0.4945539 | 58.316
1.81858 | 41734.85 | 47.08698 | 0.5266619 | 58.316
1.80825 | 41747.25 | 46.82045 | 0.5565297 | 58.316
1.79829 | 41758.46 | 46.56346 | 0.5835312 | 58.316
1.78834 | 41773.25 | 46.30673 | 0.6191559 | 58.316
1.77838 | 41785.94 | 46.04974 | 0.6497223 | 58.316
1.76843 | 41798.71 | 45.79301 | 0.6804814 | 58.316
1.75847 | 41811.16 | 45.53602 | 0.7104696 | 58.316
1.74852 | 41824.43 | 45.27929 | 0.7424331 | 58.316
1.73857 | 41837.71 | 45.02256 | 0.7744206 | 58.316
1.72823 | 41851.54 | 44.75577 | 0.8077329 | 58.316
1.71866 | 41863.88 | 44.50885 | 0.8374562 | 58.316
1.7087 | 41875.85 | 44.25186 | 0.8662883 | 58.316
1.69875 | 41888.68 | 43.99513 | 0.8971919 | 58.316
1.68841 | 41901.7 | 43.72833 | 0.9285532 | 58.316
1.67846 | 41915.26 | 43.47161 | 0.9612151 | 58.316
1.6685 | 41928.11 | 43.21462 | 0.9921669 | 58.316
1.65855 | 41942.7 | 42.95789 | 1.02731 | 58.316
1.64859 | 41956.12 | 42.7009 | 1.059635 | 58.316
1.63864 | 41968.25 | 42.44417 | 1.088852 | 58.316
1.6283 | 41981.06 | 42.17738 | 1.119707 | 58.316
1.61873 | 41996.43 | 41.93045 | 1.156729 | 58.316
1.60839 | 42011.97 | 41.66366 | 1.19416 | 58.316
1.59882 | 42024.67 | 41.41673 | 1.224751 | 58.316
1.58848 | 42038.56 | 41.14994 | 1.258208 | 58.316
1.57853 | 42054.92 | 40.89321 | 1.297614 | 58.316
1.56857 | 42067.53 | 40.63622 | 1.327988 | 58.316
1.55862 | 42081.8 | 40.37949 | 1.36236 | 58.316
1.54867 | 42097.04 | 40.12276 | 1.399068 | 58.316
1.53871 | 42113.19 | 39.86578 | 1.437969 | 58.316
1.52876 | 42126.75 | 39.60905 | 1.470631 | 58.316
1.5188 | 42140.7 | 39.35206 | 1.504232 | 58.316
1.50847 | 42156.64 | 39.08552 | 1.542627 | 58.316
1.49851 | 42172.05 | 38.82854 | 1.579745 | 58.316
1.48856 | 42188.37 | 38.57181 | 1.619055 | 58.316
1.4786 | 42203.5 | 38.31482 | 1.655498 | 58.316
1.46903 | 42215.86 | 38.06789 | 1.68527 | 58.316
1.45869 | 42229.71 | 37.8011 | 1.71863 | 58.316
1.44874 | 42245.16 | 37.54437 | 1.755845 | 58.316
1.43879 | 42260.4 | 37.28764 | 1.792553 | 58.316
1.42883 | 42275.94 | 37.03065 | 1.829984 | 58.316
1.41888 | 42289.77 | 36.77392 | 1.863297 | 58.316
1.40854 | 42307.79 | 36.50713 | 1.906701 | 58.316
1.39858 | 42322.02 | 36.25014 | 1.940977 | 58.316
1.38863 | 42337.16 | 35.99341 | 1.977445 | 58.316
1.37906 | 42353.15 | 35.74649 | 2.01596 | 58.316
1.36872 | 42369.98 | 35.4797 | 2.056498 | 58.316
1.35877 | 42383.78 | 35.22297 | 2.089738 | 58.316
1.34881 | 42399.17 | 34.96598 | 2.126808 | 58.316
1.33886 | 42411.68 | 34.70925 | 2.156941 | 58.316
1.3289 | 42427.61 | 34.45226 | 2.195312 | 58.316
1.31857 | 42442.18 | 34.18573 | 2.230406 | 58.316
1.309 | 42458.96 | 33.9388 | 2.270824 | 58.316
1.29904 | 42471.91 | 33.68181 | 2.302017 | 58.316
1.28909 | 42487.88 | 33.42508 | 2.340484 | 58.316
1.27875 | 42500.6 | 33.15829 | 2.371123 | 58.316
1.2688 | 42515.07 | 32.90156 | 2.405976 | 58.316
1.25884 | 42529.2 | 32.64457 | 2.440011 | 58.316
1.24889 | 42544.52 | 32.38784 | 2.476913 | 58.316
1.23893 | 42558.63 | 32.13085 | 2.510899 | 58.316
1.22898 | 42573.16 | 31.87412 | 2.545898 | 58.316
1.21902 | 42587.46 | 31.61714 | 2.580342 | 58.316
1.20869 | 42601.58 | 31.3506 | 2.614353 | 58.316
1.19911 | 42615.2 | 31.10342 | 2.647159 | 58.316
1.18916 | 42629.93 | 30.84669 | 2.68264 | 58.316
1.17882 | 42644.32 | 30.5799 | 2.717301 | 58.316
1.16887 | 42658.47 | 30.32317 | 2.751384 | 58.316
1.1593 | 42672.14 | 30.07624 | 2.784311 | 58.316
1.14934 | 42685.91 | 29.81925 | 2.817478 | 58.316
1.13901 | 42699.94 | 29.55272 | 2.851273 | 58.316
1.12905 | 42712.39 | 29.29573 | 2.881261 | 58.316
1.1191 | 42727.34 | 29.039 | 2.917271 | 58.316
1.10914 | 42743.21 | 28.78201 | 2.955497 | 58.316
1.09919 | 42758.4 | 28.52528 | 2.992085 | 58.316
1.08923 | 42771.21 | 28.2683 | 3.02294 | 58.316
1.07928 | 42784.16 | 28.01157 | 3.054133 | 58.316
1.06894 | 42800.78 | 27.74477 | 3.094166 | 58.316
1.05899 | 42813.65 | 27.48804 | 3.125166 | 58.316
1.04942 | 42827.8 | 27.24112 | 3.159249 | 58.316
1.03946 | 42840.1 | 26.98413 | 3.188876 | 58.316
1.02912 | 42853.13 | 26.71734 | 3.220261 | 58.316
1.01917 | 42869.37 | 26.46061 | 3.259378 | 58.316
1.00922 | 42883.31 | 26.20388 | 3.292956 | 58.316
0.99926 | 42896.79 | 25.94689 | 3.325425 | 58.316
0.98931 | 42910.29 | 25.69016 | 3.357942 | 58.316
0.97897 | 42923.2 | 25.42337 | 3.389038 | 58.316
0.96902 | 42937.7 | 25.16664 | 3.423965 | 58.316
0.95906 | 42951.02 | 24.90965 | 3.456048 | 58.316
0.94911 | 42964.93 | 24.65292 | 3.489553 | 58.316
0.93915 | 42979.37 | 24.39593 | 3.524335 | 58.316
0.9292 | 42994.04 | 24.1392 | 3.559671 | 58.316
0.91924 | 43007.44 | 23.88221 | 3.591947 | 58.316
0.90929 | 43020.67 | 23.62548 | 3.623814 | 58.316
0.89933 | 43035.28 | 23.3685 | 3.659005 | 58.316
0.88938 | 43048.13 | 23.11177 | 3.689957 | 58.316
0.87943 | 43062.33 | 22.85504 | 3.724161 | 58.316
0.86947 | 43077.66 | 22.59805 | 3.761086 | 58.316
0.85913 | 43092.26 | 22.33126 | 3.796253 | 58.316
0.84918 | 43106.2 | 22.07453 | 3.82983 | 58.316
0.83923 | 43119.66 | 21.8178 | 3.862251 | 58.316
0.82927 | 43133.62 | 21.56081 | 3.895877 | 58.316
0.81932 | 43148.52 | 21.30408 | 3.931766 | 58.316
0.80936 | 43161.54 | 21.04709 | 3.963128 | 58.316
0.79941 | 43175.21 | 20.79036 | 3.996055 | 58.316
0.78945 | 43189.61 | 20.53337 | 4.03074 | 58.316
0.7795 | 43203.23 | 20.27664 | 4.063546 | 58.316
0.76954 | 43216.8 | 20.01966 | 4.096232 | 58.316
0.75959 | 43231.01 | 19.76293 | 4.13046 | 58.316
0.74964 | 43245.53 | 19.5062 | 4.165434 | 58.316
0.7393 | 43260.21 | 19.2394 | 4.200794 | 58.316
0.72934 | 43273.56 | 18.98242 | 4.23295 | 58.316
0.71939 | 43286.45 | 18.72569 | 4.263998 | 58.316
0.70944 | 43300.81 | 18.46896 | 4.298587 | 58.316
0.69948 | 43315.68 | 18.21197 | 4.334404 | 58.316
0.68953 | 43328.91 | 17.95524 | 4.366271 | 58.316
0.67957 | 43342.72 | 17.69825 | 4.399536 | 58.316
0.66962 | 43357.36 | 17.44152 | 4.434799 | 58.316
0.65966 | 43370.83 | 17.18453 | 4.467244 | 58.316
0.64933 | 43386.68 | 16.918 | 4.505422 | 58.316
0.63976 | 43400.2 | 16.67107 | 4.537988 | 58.316
0.62942 | 43415.07 | 16.40428 | 4.573805 | 58.316
0.61946 | 43429.29 | 16.14729 | 4.608057 | 58.316
0.60951 | 43444.52 | 15.89056 | 4.644741 | 58.316
0.59955 | 43458.78 | 15.63358 | 4.679089 | 58.316
0.5896 | 43471.96 | 15.37685 | 4.710836 | 58.316
0.57965 | 43486.68 | 15.12012 | 4.746292 | 58.316
0.56969 | 43500.62 | 14.86313 | 4.779869 | 58.316
0.55974 | 43513.98 | 14.6064 | 4.812049 | 58.316
0.54978 | 43527.34 | 14.34941 | 4.844229 | 58.316
0.53983 | 43542.43 | 14.09268 | 4.880577 | 58.316
0.52949 | 43557.17 | 13.82589 | 4.916081 | 58.316
0.51954 | 43571.53 | 13.56916 | 4.95067 | 58.316
0.50958 | 43585.05 | 13.31217 | 4.983235 | 58.316
0.49963 | 43599.29 | 13.05544 | 5.017535 | 58.316
0.49006 | 43613.28 | 12.80851 | 5.051233 | 58.316
0.47972 | 43628.05 | 12.54172 | 5.086809 | 58.316
0.46976 | 43642.45 | 12.28473 | 5.121495 | 58.316
0.45981 | 43657.82 | 12.028 | 5.158516 | 58.316
0.44947 | 43671.56 | 11.76121 | 5.191612 | 58.316
0.43952 | 43686.54 | 11.50448 | 5.227694 | 58.316
0.42956 | 43701.25 | 11.24749 | 5.263126 | 58.316
0.41961 | 43716.15 | 10.99076 | 5.299016 | 58.316
0.41004 | 43730.59 | 10.74384 | 5.333797 | 58.316
0.3997 | 43745.49 | 10.47705 | 5.369687 | 58.316
0.38975 | 43759.73 | 10.22032 | 5.403987 | 58.316
0.37979 | 43774.13 | 9.963329 | 5.438672 | 58.316
0.36984 | 43789.41 | 9.706599 | 5.475477 | 58.316
0.35988 | 43804.23 | 9.449611 | 5.511174 | 58.316
0.34993 | 43819.77 | 9.192881 | 5.548605 | 58.316
0.33959 | 43834.29 | 8.926089 | 5.583579 | 58.316
0.33002 | 43847.74 | 8.679164 | 5.615976 | 58.316
0.31968 | 43862.71 | 8.412371 | 5.652035 | 58.316
0.30973 | 43878.07 | 8.155641 | 5.689032 | 58.316
0.29977 | 43893.52 | 7.898653 | 5.726247 | 58.316
0.28982 | 43907.27 | 7.641923 | 5.759366 | 58.316
0.27987 | 43921.75 | 7.385194 | 5.794244 | 58.316
0.27029 | 43935.88 | 7.13801 | 5.828279 | 58.316
0.25996 | 43978.54 | 6.871476 | 5.931034 | 58.316
0.25 | 43993.15 | 6.614488 | 5.966225 | 58.316
0.24005 | 44008.29 | 6.357758 | 6.002693 | 58.316
0.23009 | 44021.99 | 6.10077 | 6.035692 | 58.316
0.21976 | 44037.77 | 5.834236 | 6.073701 | 58.316
0.2098 | 44052 | 5.577248 | 6.107977 | 58.316
0.19985 | 44067.34 | 5.320518 | 6.144927 | 58.316
0.18989 | 44081.27 | 5.06353 | 6.17848 | 58.316
0.17994 | 44096.84 | 4.8068 | 6.215983 | 58.316
0.16999 | 44110.93 | 4.55007 | 6.249922 | 58.316
0.16003 | 44126.77 | 4.293082 | 6.288075 | 58.316
0.15008 | 44141.39 | 4.036353 | 6.323291 | 58.316
0.14012 | 44155.38 | 3.779365 | 6.356988 | 58.316
0.13017 | 44170.82 | 3.522635 | 6.394179 | 58.316
0.12021 | 44187.31 | 3.265647 | 6.433898 | 58.316
0.11026 | 44202.86 | 3.008917 | 6.471353 | 58.316
0.09992 | 44217.54 | 2.742125 | 6.506713 | 58.316
0.08997 | 44232.33 | 2.485395 | 6.542338 | 58.316
0.08001 | 44247.88 | 2.228407 | 6.579793 | 58.316
0.07006 | 44260.77 | 1.971677 | 6.610841 | 58.316
0.0601 | 44277.54 | 1.714689 | 6.651235 | 58.316
0.05015 | 44290.74 | 1.457959 | 6.68303 | 58.316
0.0402 | 44305.81 | 1.201229 | 6.719329 | 58.316
0.03024 | 44321.05 | 0.9442416 | 6.756037 | 58.316
0.02029 | 44336.3 | 0.6875118 | 6.79277 | 58.316
0.00995 | 44352.43 | 0.4207191 | 6.831622 | 58.316
0 | 44367.17 | 0.1639893 | 6.867127 | 58.316
-0.00995 | 44382.48 | -0.09274056 | 6.904004 | 58.316
-0.0199 | 44397.61 | -0.3494704 | 6.940447 | 58.316
-0.02986 | 44411.89 | -0.6064583 | 6.974844 | 58.316
-0.03981 | 44426.67 | -0.8631881 | 7.010444 | 58.316
-0.05015 | 44441.74 | -1.129981 | 7.046743 | 58.316
-0.0601 | 44456.76 | -1.386711 | 7.082922 | 58.316
-0.07005 | 44472.23 | -1.64344 | 7.120184 | 58.316
-0.08001 | 44485.09 | -1.900428 | 7.15116 | 58.316
-0.08996 | 44501.34 | -2.157158 | 7.190302 | 58.316
-0.09992 | 44516.84 | -2.414146 | 7.227636 | 58.316
-0.10987 | 44530.16 | -2.670876 | 7.25972 | 58.316
-0.12021 | 44545.43 | -2.937668 | 7.296501 | 58.316
-0.12978 | 44560.29 | -3.184594 | 7.332294 | 58.316
-0.13973 | 44575.47 | -3.441323 | 7.368858 | 58.316
-0.14968 | 44590.56 | -3.698053 | 7.405206 | 58.316
-0.16002 | 44605.72 | -3.964846 | 7.441722 | 58.316
-0.16997 | 44621.5 | -4.221576 | 7.479731 | 58.316
-0.17993 | 44635.13 | -4.478564 | 7.512561 | 58.316
-0.18988 | 44649.32 | -4.735293 | 7.546741 | 58.316
-0.19984 | 44663.92 | -4.992281 | 7.581908 | 58.316
-0.20979 | 44680.02 | -5.249011 | 7.620688 | 58.316
-0.21974 | 44694.29 | -5.505741 | 7.65506 | 58.316
-0.2297 | 44710.1 | -5.762729 | 7.693141 | 58.316
-0.23965 | 44726.02 | -6.019459 | 7.731488 | 58.316
-0.2496 | 44740.4 | -6.276189 | 7.766125 | 58.316
-0.25994 | 44754.9 | -6.542981 | 7.801051 | 58.316
-0.26989 | 44769.73 | -6.799711 | 7.836772 | 58.316
-0.27985 | 44783.75 | -7.056699 | 7.870542 | 58.316
-0.2898 | 44798.91 | -7.313429 | 7.907058 | 58.316
-0.29976 | 44813.35 | -7.570417 | 7.94184 | 58.316
-0.30971 | 44827.49 | -7.827146 | 7.975899 | 58.316
-0.31966 | 44845.18 | -8.083876 | 8.018508 | 58.316
-0.32962 | 44859.71 | -8.340864 | 8.053507 | 58.316
-0.33957 | 44875.41 | -8.597594 | 8.091323 | 58.316
-0.34991 | 44890.47 | -8.864387 | 8.127598 | 58.316
-0.35986 | 44905.01 | -9.121116 | 8.162621 | 58.316
-0.36981 | 44920.43 | -9.377846 | 8.199763 | 58.316
-0.37977 | 44935.23 | -9.634834 | 8.235412 | 58.316
-0.38972 | 44952.82 | -9.891564 | 8.277781 | 58.316
-0.39968 | 44967.59 | -10.14855 | 8.313357 | 58.316
-0.40963 | 44982.9 | -10.40528 | 8.350234 | 58.316
-0.41958 | 44998.07 | -10.66201 | 8.386774 | 58.316
-0.42954 | 45015.45 | -10.919 | 8.428637 | 58.316
-0.43949 | 45030 | -11.17573 | 8.463684 | 58.316
-0.44944 | 45045.63 | -11.43246 | 8.501332 | 58.316
-0.45978 | 45062.46 | -11.69925 | 8.54187 | 58.316
-0.46973 | 45077.33 | -11.95598 | 8.577688 | 58.316
-0.47969 | 45091.41 | -12.21297 | 8.611602 | 58.316
-0.48964 | 45109.32 | -12.4697 | 8.654742 | 58.316
-0.4996 | 45123.89 | -12.72669 | 8.689837 | 58.316
-0.50955 | 45140.42 | -12.98342 | 8.729653 | 58.316
-0.5195 | 45157.16 | -13.24015 | 8.769974 | 58.316
-0.52946 | 45172.36 | -13.49713 | 8.806586 | 58.316
-0.53941 | 45187.12 | -13.75386 | 8.842139 | 58.316
-0.54936 | 45203.38 | -14.01059 | 8.881304 | 58.316
-0.55932 | 45219 | -14.26758 | 8.918928 | 58.316
-0.56966 | 45234.32 | -14.53437 | 8.955829 | 58.316
-0.57923 | 45250.02 | -14.7813 | 8.993646 | 58.316
-0.58956 | 45265.24 | -15.04783 | 9.030306 | 58.316
-0.59952 | 45280.51 | -15.30482 | 9.067087 | 58.316
-0.60947 | 45297.28 | -15.56155 | 9.107481 | 58.316
-0.61942 | 45311.98 | -15.81828 | 9.142889 | 58.316
-0.62976 | 45327.61 | -16.08507 | 9.180537 | 58.316
-0.63933 | 45343.52 | -16.332 | 9.218859 | 58.316
-0.64967 | 45359.01 | -16.59879 | 9.25617 | 58.316
-0.65924 | 45375.92 | -16.84572 | 9.296901 | 58.316
-0.66958 | 45390.34 | -17.11251 | 9.331634 | 58.316
-0.67915 | 45407.46 | -17.35944 | 9.372871 | 58.316
-0.68948 | 45422.31 | -17.62597 | 9.40864 | 58.316
-0.69944 | 45439.34 | -17.88296 | 9.449661 | 58.316
-0.70939 | 45453.63 | -18.13969 | 9.484081 | 58.316
-0.71973 | 45469.36 | -18.40648 | 9.52197 | 58.316
-0.7293 | 45485.64 | -18.65341 | 9.561183 | 58.316
-0.73963 | 45501.63 | -18.91994 | 9.599698 | 58.316
-0.74921 | 45517.14 | -19.16712 | 9.637057 | 58.316
-0.75954 | 45533.45 | -19.43366 | 9.676343 | 58.316
-0.7695 | 45548.28 | -19.69065 | 9.712064 | 58.316
-0.77945 | 45564.09 | -19.94738 | 9.750146 | 58.316
-0.7894 | 45580.82 | -20.20411 | 9.790443 | 58.316
-0.79936 | 45595.38 | -20.46109 | 9.825514 | 58.316
-0.80931 | 45612.27 | -20.71782 | 9.866197 | 58.316
-0.81926 | 45629.08 | -20.97455 | 9.906687 | 58.316
-0.82922 | 45647.15 | -21.23154 | 9.950212 | 58.316
-0.83917 | 45662.53 | -21.48827 | 9.987258 | 58.316
-0.84913 | 45678.23 | -21.74526 | 10.02507 | 58.316
-0.85946 | 45693.66 | -22.01179 | 10.06224 | 58.316
-0.86903 | 45710.21 | -22.25872 | 10.1021 | 58.316
-0.87899 | 45725.24 | -22.51571 | 10.13831 | 58.316
-0.88932 | 45742.81 | -22.78224 | 10.18063 | 58.316
-0.89928 | 45758.48 | -23.03923 | 10.21837 | 58.316
-0.90923 | 45776.04 | -23.29596 | 10.26067 | 58.316
-0.91918 | 45791.38 | -23.55269 | 10.29762 | 58.316
-0.92952 | 45808.98 | -23.81948 | 10.34001 | 58.316
-0.93909 | 45826.1 | -24.06641 | 10.38125 | 58.316
-0.94943 | 45842.15 | -24.3332 | 10.41991 | 58.316
-0.959 | 45858.06 | -24.58012 | 10.45823 | 58.316
-0.96934 | 45875 | -24.84692 | 10.49903 | 58.316
-0.97929 | 45892.77 | -25.10365 | 10.54184 | 58.316
-0.98886 | 45909.3 | -25.35057 | 10.58165 | 58.316
-0.9992 | 45925.27 | -25.61736 | 10.62012 | 58.316
-1.00915 | 45942.37 | -25.87409 | 10.66131 | 58.316
-1.0191 | 45958.76 | -26.13082 | 10.70079 | 58.316
-1.02906 | 45974.86 | -26.38781 | 10.73957 | 58.316
-1.03901 | 45991.84 | -26.64454 | 10.78047 | 58.316
-1.04897 | 46007.41 | -26.90153 | 10.81797 | 58.316
-1.0593 | 46023.63 | -27.16806 | 10.85704 | 58.316
-1.06887 | 46040.97 | -27.41499 | 10.89881 | 58.316
-1.07921 | 46056.95 | -27.68178 | 10.9373 | 58.316
-1.08916 | 46073.04 | -27.93851 | 10.97605 | 58.316
-1.09912 | 46088.93 | -28.1955 | 11.01433 | 58.316
-1.10907 | 46105.81 | -28.45223 | 11.05499 | 58.316
-1.11903 | 46122.24 | -28.70922 | 11.09456 | 58.316
-1.12898 | 46138.95 | -28.96595 | 11.13481 | 58.316
-1.13893 | 46157.34 | -29.22268 | 11.17911 | 58.316
-1.14927 | 46173.51 | -29.48947 | 11.21805 | 58.316
-1.15922 | 46192.34 | -29.7462 | 11.26341 | 58.316
-1.16918 | 46208.02 | -30.00319 | 11.30118 | 58.316
-1.17913 | 46225.17 | -30.25992 | 11.34249 | 58.316
-1.18908 | 46241.73 | -30.51665 | 11.38238 | 58.316
-1.19866 | 46257.48 | -30.76383 | 11.42031 | 58.316
-1.20899 | 46274.81 | -31.03036 | 11.46206 | 58.316
-1.21895 | 46288.2 | -31.28735 | 11.49431 | 58.316
-1.2289 | 46305.56 | -31.54408 | 11.53612 | 58.316
-1.23885 | 46321.75 | -31.80081 | 11.57512 | 58.316
-1.24881 | 46337.95 | -32.0578 | 11.61414 | 58.316
-1.25876 | 46354.14 | -32.31453 | 11.65314 | 58.316
-1.26871 | 46370.61 | -32.57126 | 11.69281 | 58.316
-1.27905 | 46388.08 | -32.83805 | 11.73489 | 58.316
-1.289 | 46401.93 | -33.09478 | 11.76825 | 58.316
-1.29896 | 46417.88 | -33.35177 | 11.80667 | 58.316
-1.30891 | 46433.01 | -33.6085 | 11.84311 | 58.316
-1.31887 | 46449.25 | -33.86549 | 11.88223 | 58.316
-1.32882 | 46466.81 | -34.12222 | 11.92453 | 58.316
-1.33877 | 46481.48 | -34.37895 | 11.95986 | 58.316
-1.34873 | 46497.46 | -34.63593 | 11.99835 | 58.316
-1.35868 | 46513.82 | -34.89266 | 12.03776 | 58.316
-1.36902 | 46531.39 | -35.15946 | 12.08008 | 58.316
-1.37897 | 46547.93 | -35.41619 | 12.11992 | 58.316
-1.38892 | 46561.84 | -35.67292 | 12.15342 | 58.316
-1.39888 | 46577.55 | -35.9299 | 12.19127 | 58.316
-1.40883 | 46593.69 | -36.18663 | 12.23014 | 58.316
-1.41879 | 46609.83 | -36.44362 | 12.26902 | 58.316
-1.42874 | 46625.18 | -36.70035 | 12.30599 | 58.316
-1.43869 | 46642.8 | -36.95708 | 12.34843 | 58.316
-1.44865 | 46658.43 | -37.21407 | 12.38608 | 58.316
-1.45898 | 46673.43 | -37.4806 | 12.42221 | 58.316
-1.46855 | 46690.14 | -37.72753 | 12.46246 | 58.316
-1.47889 | 46706.7 | -37.99432 | 12.50235 | 58.316
-1.48884 | 46721.11 | -38.25105 | 12.53706 | 58.316
-1.4988 | 46737.48 | -38.50804 | 12.57649 | 58.316
-1.50875 | 46754.27 | -38.76477 | 12.61693 | 58.316
-1.51871 | 46770.87 | -39.02176 | 12.65691 | 58.316
-1.52904 | 46787.21 | -39.28829 | 12.69627 | 58.316
-1.53861 | 46803.82 | -39.53522 | 12.73628 | 58.316
-1.54895 | 46818.5 | -39.80201 | 12.77164 | 58.316
-1.5589 | 46837.14 | -40.05874 | 12.81654 | 58.316
-1.56886 | 46852.79 | -40.31573 | 12.85424 | 58.316
-1.57881 | 46868.21 | -40.57246 | 12.89138 | 58.316
-1.58877 | 46884.5 | -40.82945 | 12.93062 | 58.316
-1.59872 | 46900.73 | -41.08618 | 12.96971 | 58.316
-1.60867 | 46917.18 | -41.34291 | 13.00933 | 58.316
-1.61863 | 46932.64 | -41.59989 | 13.04657 | 58.316
-1.62858 | 46949.02 | -41.85662 | 13.08602 | 58.316
-1.63853 | 46965.54 | -42.11335 | 13.12582 | 58.316
-1.64849 | 46982.36 | -42.37034 | 13.16633 | 58.316
-1.65844 | 46997.35 | -42.62707 | 13.20244 | 58.316
-1.66878 | 47012.41 | -42.89386 | 13.23871 | 58.316
-1.67873 | 47029.41 | -43.15059 | 13.27966 | 58.316
-1.68869 | 47044.18 | -43.40758 | 13.31524 | 58.316
-1.69864 | 47059.77 | -43.66431 | 13.35279 | 58.316
-1.70859 | 47075.34 | -43.92104 | 13.39029 | 58.316
-1.71855 | 47091.08 | -44.17803 | 13.4282 | 58.316
-1.7285 | 47107.24 | -44.43476 | 13.46713 | 58.316
-1.73845 | 47123.13 | -44.69149 | 13.5054 | 58.316
-1.74841 | 47138.51 | -44.94848 | 13.54245 | 58.316
-1.75874 | 47153.68 | -45.21501 | 13.57899 | 58.316
-1.7687 | 47171.37 | -45.472 | 13.6216 | 58.316
-1.77865 | 47185.97 | -45.72873 | 13.65677 | 58.316
-1.78861 | 47202.43 | -45.98572 | 13.69641 | 58.316
-1.79856 | 47217.52 | -46.24245 | 13.73276 | 58.316
-1.80851 | 47234.23 | -46.49918 | 13.77301 | 58.316
-1.81847 | 47249.67 | -46.75616 | 13.8102 | 58.316
-1.82842 | 47265.03 | -47.01289 | 13.8472 | 58.316
-1.83876 | 47281.79 | -47.27969 | 13.88757 | 58.316
-1.84871 | 47297.05 | -47.53642 | 13.92432 | 58.316
-1.85866 | 47313.45 | -47.79315 | 13.96383 | 58.316
-1.86862 | 47328.38 | -48.05013 | 13.99979 | 58.316
-1.87819 | 47344.92 | -48.29706 | 14.03963 | 58.316
-1.88853 | 47359.92 | -48.56385 | 14.07576 | 58.316
-1.89848 | 47374.74 | -48.82058 | 14.11146 | 58.316
-1.90843 | 47390.36 | -49.07731 | 14.14908 | 58.316
-1.91839 | 47405.29 | -49.3343 | 14.18504 | 58.316
-1.92834 | 47422.28 | -49.59103 | 14.22596 | 58.316
-1.93868 | 47438 | -49.85782 | 14.26383 | 58.316
-1.94863 | 47453.99 | -50.11455 | 14.30234 | 58.316
-1.95858 | 47467.8 | -50.37128 | 14.33561 | 58.316
-1.96854 | 47484.48 | -50.62827 | 14.37579 | 58.316
-1.97849 | 47499.76 | -50.885 | 14.41259 | 58.316
-1.98806 | 47516.04 | -51.13192 | 14.4518 | 58.316
-1.9984 | 47529.67 | -51.39872 | 14.48463 | 58.316