## Sheet1
Kepco_Current_A | Resistance_Ohms | Magnetic_Field_G | MR_Ratio_Percent | Sensitivity_Ohms_per_G
-0.4996 | 74593.09 | -12.72669 | 0.106786 | 3.086247
-0.48964 | 74592.85 | -12.4697 | 0.1064639 | 3.086247
-0.47969 | 74592.3 | -12.21297 | 0.1057258 | 3.086247
-0.46973 | 74593.04 | -11.95598 | 0.1067189 | 3.086247
-0.4594 | 74591.75 | -11.68945 | 0.1049877 | 3.086247
-0.44944 | 74589.2 | -11.43246 | 0.1015655 | 3.086247
-0.43949 | 74589.34 | -11.17573 | 0.1017533 | 3.086247
-0.42954 | 74588.59 | -10.919 | 0.1007468 | 3.086247
-0.41958 | 74585.84 | -10.66201 | 0.09705621 | 3.086247
-0.40963 | 74585.84 | -10.40528 | 0.09705621 | 3.086247
-0.39968 | 74584.13 | -10.14855 | 0.09476133 | 3.086247
-0.38934 | 74584.74 | -9.881759 | 0.09557997 | 3.086247
-0.37977 | 74584.01 | -9.634834 | 0.09460028 | 3.086247
-0.36981 | 74582.3 | -9.377846 | 0.0923054 | 3.086247
-0.35986 | 74580.23 | -9.121116 | 0.08952738 | 3.086247
-0.34952 | 74578.33 | -8.854324 | 0.0869775 | 3.086247
-0.33995 | 74577.46 | -8.607399 | 0.08580993 | 3.086247
-0.33 | 74579.56 | -8.350669 | 0.08862821 | 3.086247
-0.31966 | 74577.73 | -8.083876 | 0.08617228 | 3.086247
-0.30971 | 74576.09 | -7.827146 | 0.08397134 | 3.086247
-0.29976 | 74576.31 | -7.570417 | 0.08426659 | 3.086247
-0.2898 | 74575.41 | -7.313429 | 0.08305875 | 3.086247
-0.27985 | 74572.28 | -7.056699 | 0.07885817 | 3.086247
-0.26951 | 74571.09 | -6.789906 | 0.07726115 | 3.086247
-0.25956 | 74572.05 | -6.533176 | 0.0785495 | 3.086247
-0.2496 | 74571.51 | -6.276189 | 0.0778248 | 3.086247
-0.23965 | 74570.16 | -6.019459 | 0.07601305 | 3.086247
-0.2297 | 74566.41 | -5.762729 | 0.07098041 | 3.086247
-0.21974 | 74565.75 | -5.505741 | 0.07009466 | 3.086247
-0.20979 | 74568.24 | -5.249011 | 0.07343634 | 3.086247
-0.19984 | 74565.02 | -4.992281 | 0.06911497 | 3.086247
-0.18988 | 74565.72 | -4.735293 | 0.0700544 | 3.086247
-0.17993 | 74564.16 | -4.478564 | 0.06796082 | 3.086247
-0.16997 | 74564.68 | -4.221576 | 0.06865868 | 3.086247
-0.16002 | 74560.97 | -3.964846 | 0.06367972 | 3.086247
-0.15007 | 74562.73 | -3.708116 | 0.06604171 | 3.086247
-0.14011 | 74560.26 | -3.451128 | 0.06272687 | 3.086247
-0.12978 | 74562.08 | -3.184594 | 0.06516938 | 3.086247
-0.11982 | 74561.8 | -2.927606 | 0.06479361 | 3.086247
-0.10987 | 74561.28 | -2.670876 | 0.06409575 | 3.086247
-0.09992 | 74560.41 | -2.414146 | 0.06292818 | 3.086247
-0.08996 | 74556.52 | -2.157158 | 0.05770765 | 3.086247
-0.07962 | 74557.7 | -1.890366 | 0.05929125 | 3.086247
-0.06967 | 74556.6 | -1.633636 | 0.05781501 | 3.086247
-0.0601 | 74554.52 | -1.386711 | 0.05502357 | 3.086247
-0.04976 | 74558.4 | -1.119918 | 0.06023068 | 3.086247
-0.03981 | 74557.27 | -0.8631881 | 0.05871418 | 3.086247
-0.02986 | 74555.72 | -0.6064583 | 0.05663402 | 3.086247
-0.0199 | 74555.73 | -0.3494704 | 0.05664744 | 3.086247
-0.00995 | 74556.59 | -0.09274056 | 0.05780159 | 3.086247
0 | 74554.88 | 0.1639893 | 0.05550671 | 3.086247
0.00995 | 74554.29 | 0.4207191 | 0.0547149 | 3.086247
0.02029 | 74551.17 | 0.6875118 | 0.05052774 | 3.086247
0.03024 | 74550.22 | 0.9442416 | 0.04925281 | 3.086247
0.0402 | 74549.23 | 1.201229 | 0.04792419 | 3.086247
0.05015 | 74546.7 | 1.457959 | 0.04452883 | 3.086247
0.0601 | 74547.53 | 1.714689 | 0.04564272 | 3.086247
0.07006 | 74547.3 | 1.971677 | 0.04533405 | 3.086247
0.08001 | 74545.54 | 2.228407 | 0.04297207 | 3.086247
0.08997 | 74546.23 | 2.485395 | 0.04389807 | 3.086247
0.09992 | 74546.35 | 2.742125 | 0.04405912 | 3.086247
0.11026 | 74544.33 | 3.008917 | 0.0413482 | 3.086247
0.12021 | 74541.86 | 3.265647 | 0.03803337 | 3.086247
0.13017 | 74542.11 | 3.522635 | 0.03836888 | 3.086247
0.14012 | 74544.18 | 3.779365 | 0.0411469 | 3.086247
0.15008 | 74542.3 | 4.036353 | 0.03862386 | 3.086247
0.16003 | 74543.02 | 4.293082 | 0.03959013 | 3.086247
0.16999 | 74539.19 | 4.55007 | 0.03445012 | 3.086247
0.17994 | 74538.8 | 4.8068 | 0.03392673 | 3.086247
0.18989 | 74539.63 | 5.06353 | 0.03504062 | 3.086247
0.19985 | 74537.95 | 5.320518 | 0.032786 | 3.086247
0.21019 | 74539.18 | 5.587311 | 0.0344367 | 3.086247
0.22014 | 74538.4 | 5.84404 | 0.03338991 | 3.086247
0.23009 | 74536.43 | 6.10077 | 0.0307461 | 3.086247
0.24005 | 74537.18 | 6.357758 | 0.03175263 | 3.086247
0.25 | 74534.8 | 6.614488 | 0.02855858 | 3.086247
0.25996 | 74533.9 | 6.871476 | 0.02735074 | 3.086247
0.26991 | 74532.63 | 7.128206 | 0.02564635 | 3.086247
0.27987 | 74530.57 | 7.385194 | 0.02288175 | 3.086247
0.28982 | 74532.15 | 7.641923 | 0.02500217 | 3.086247
0.29977 | 74530.74 | 7.898653 | 0.0231099 | 3.086247
0.30973 | 74530.34 | 8.155641 | 0.02257308 | 3.086247
0.32007 | 74527.14 | 8.422434 | 0.01827856 | 3.086247
0.32964 | 74528.22 | 8.669359 | 0.01972796 | 3.086247
0.33998 | 74527.84 | 8.936151 | 0.01921799 | 3.086247
0.34993 | 74525.63 | 9.192881 | 0.01625208 | 3.086247
0.35988 | 74524.76 | 9.449611 | 0.01508451 | 3.086247
0.36984 | 74522.98 | 9.706599 | 0.01269568 | 3.086247
0.37979 | 74520.75 | 9.963329 | 0.009702937 | 3.086247
0.38975 | 74520.13 | 10.22032 | 0.008870873 | 3.086247
0.3997 | 74520.43 | 10.47705 | 0.009273485 | 3.086247
0.40966 | 74521.52 | 10.73403 | 0.01073631 | 3.086247
0.41961 | 74520.11 | 10.99076 | 0.008844033 | 3.086247
0.42956 | 74518.4 | 11.24749 | 0.006549147 | 3.086247
0.43952 | 74516.82 | 11.50448 | 0.004428726 | 3.086247
0.44947 | 74515.66 | 11.76121 | 0.002871962 | 3.086247
0.45981 | 74515.38 | 12.028 | 0.002496191 | 3.086247
0.46976 | 74515.36 | 12.28473 | 0.002469351 | 3.086247
0.47972 | 74514.7 | 12.54172 | 0.001583605 | 3.086247
0.48967 | 74515.67 | 12.79845 | 0.002885382 | 3.086247
0.49963 | 74513.74 | 13.05544 | 0.0002952484 | 3.086247
0.48967 | 74514.3 | 12.79845 | 0.00104679 | 3.086247
0.47972 | 74513.8 | 12.54172 | 0.0003757707 | 3.086247
0.46976 | 74513.52 | 12.28473 | 0 | 3.086247
0.45981 | 74515.06 | 12.028 | 0.002066739 | 3.086247
0.44947 | 74513.97 | 11.76121 | 0.0006039172 | 3.086247
0.4399 | 74515.2 | 11.51429 | 0.002254624 | 3.086247
0.42956 | 74515.52 | 11.24749 | 0.002684077 | 3.086247
0.41961 | 74517.05 | 10.99076 | 0.004737395 | 3.086247
0.41004 | 74517.09 | 10.74384 | 0.004791077 | 3.086247
0.3997 | 74518.8 | 10.47705 | 0.007085962 | 3.086247
0.38975 | 74520.19 | 10.22032 | 0.008951396 | 3.086247
0.37979 | 74520.7 | 9.963329 | 0.009635835 | 3.086247
0.36984 | 74521.59 | 9.706599 | 0.01083025 | 3.086247
0.35988 | 74520.39 | 9.449611 | 0.009219803 | 3.086247
0.34993 | 74522.52 | 9.192881 | 0.01207834 | 3.086247
0.33998 | 74523.9 | 8.936151 | 0.01393036 | 3.086247
0.33002 | 74525.05 | 8.679164 | 0.0154737 | 3.086247
0.32007 | 74524.23 | 8.422434 | 0.01437323 | 3.086247
0.30973 | 74525.34 | 8.155641 | 0.01586289 | 3.086247
0.30016 | 74524.95 | 7.908716 | 0.0153395 | 3.086247
0.28982 | 74524.12 | 7.641923 | 0.01422561 | 3.086247
0.27987 | 74525.59 | 7.385194 | 0.0161984 | 3.086247
0.26991 | 74526.25 | 7.128206 | 0.01708415 | 3.086247
0.25996 | 74528.31 | 6.871476 | 0.01984875 | 3.086247
0.25 | 74530.43 | 6.614488 | 0.02269387 | 3.086247
0.24005 | 74530.66 | 6.357758 | 0.02300254 | 3.086247
0.23009 | 74530.88 | 6.10077 | 0.02329779 | 3.086247
0.22014 | 74532.8 | 5.84404 | 0.0258745 | 3.086247
0.21019 | 74532.47 | 5.587311 | 0.02543163 | 3.086247
0.19985 | 74532.17 | 5.320518 | 0.02502901 | 3.086247
0.18989 | 74531.51 | 5.06353 | 0.02414327 | 3.086247
0.17994 | 74532.65 | 4.8068 | 0.02567319 | 3.086247
0.16999 | 74533.55 | 4.55007 | 0.02688103 | 3.086247
0.16003 | 74535.48 | 4.293082 | 0.02947116 | 3.086247
0.15008 | 74536.85 | 4.036353 | 0.03130975 | 3.086247
0.14012 | 74537.57 | 3.779365 | 0.03227602 | 3.086247
0.13017 | 74538.09 | 3.522635 | 0.03297388 | 3.086247
0.12021 | 74539.01 | 3.265647 | 0.03420856 | 3.086247
0.11026 | 74542.72 | 3.008917 | 0.03918752 | 3.086247
0.09992 | 74541.95 | 2.742125 | 0.03815415 | 3.086247
0.08997 | 74543.95 | 2.485395 | 0.04083823 | 3.086247
0.08001 | 74541.86 | 2.228407 | 0.03803337 | 3.086247
0.07006 | 74544.91 | 1.971677 | 0.04212658 | 3.086247
0.0601 | 74543.87 | 1.714689 | 0.04073086 | 3.086247
0.05015 | 74543.08 | 1.457959 | 0.03967065 | 3.086247
0.0402 | 74543.9 | 1.201229 | 0.04077112 | 3.086247
0.03024 | 74545.66 | 0.9442416 | 0.04313311 | 3.086247
0.02029 | 74546.21 | 0.6875118 | 0.04387123 | 3.086247
0.00995 | 74547.66 | 0.4207191 | 0.04581719 | 3.086247
0 | 74550.03 | 0.1639893 | 0.04899782 | 3.086247
-0.00995 | 74550.96 | -0.09274056 | 0.05024592 | 3.086247
-0.0199 | 74549.55 | -0.3494704 | 0.04835364 | 3.086247
-0.02986 | 74549.99 | -0.6064583 | 0.04894414 | 3.086247
-0.03981 | 74553.47 | -0.8631881 | 0.05361443 | 3.086247
-0.05015 | 74554.54 | -1.129981 | 0.05505041 | 3.086247
-0.0601 | 74554.77 | -1.386711 | 0.05535908 | 3.086247
-0.07005 | 74554.28 | -1.64344 | 0.05470148 | 3.086247
-0.08001 | 74555.66 | -1.900428 | 0.0565535 | 3.086247
-0.08996 | 74558.22 | -2.157158 | 0.05998911 | 3.086247
-0.09992 | 74559.31 | -2.414146 | 0.06145194 | 3.086247
-0.10987 | 74559.66 | -2.670876 | 0.06192165 | 3.086247
-0.11982 | 74557.8 | -2.927606 | 0.05942546 | 3.086247
-0.12978 | 74560.49 | -3.184594 | 0.06303554 | 3.086247
-0.13973 | 74559.72 | -3.441323 | 0.06200217 | 3.086247
-0.14968 | 74560.2 | -3.698053 | 0.06264635 | 3.086247
-0.16002 | 74561.27 | -3.964846 | 0.06408233 | 3.086247
-0.16997 | 74564.3 | -4.221576 | 0.06814871 | 3.086247
-0.17993 | 74565.74 | -4.478564 | 0.07008124 | 3.086247
-0.18988 | 74566.23 | -4.735293 | 0.07073884 | 3.086247
-0.19984 | 74568.28 | -4.992281 | 0.07349002 | 3.086247
-0.20979 | 74568.12 | -5.249011 | 0.07327529 | 3.086247
-0.22013 | 74569.44 | -5.515804 | 0.07504678 | 3.086247
-0.2297 | 74571.73 | -5.762729 | 0.07812005 | 3.086247
-0.23965 | 74570.84 | -6.019459 | 0.07692564 | 3.086247
-0.2496 | 74570.27 | -6.276189 | 0.07616068 | 3.086247
-0.25956 | 74572.01 | -6.533176 | 0.07849582 | 3.086247
-0.26989 | 74572.2 | -6.799711 | 0.07875081 | 3.086247
-0.27985 | 74574.02 | -7.056699 | 0.08119332 | 3.086247
-0.2898 | 74576.58 | -7.313429 | 0.08462894 | 3.086247
-0.29976 | 74575.34 | -7.570417 | 0.08296481 | 3.086247
-0.30971 | 74576.36 | -7.827146 | 0.08433369 | 3.086247
-0.31966 | 74574.66 | -8.083876 | 0.08205222 | 3.086247
-0.32962 | 74576.45 | -8.340864 | 0.08445447 | 3.086247
-0.33995 | 74576.8 | -8.607399 | 0.08492419 | 3.086247
-0.34991 | 74578.09 | -8.864387 | 0.08665542 | 3.086247
-0.35948 | 74577.32 | -9.111312 | 0.08562205 | 3.086247
-0.36981 | 74577.16 | -9.377846 | 0.08540732 | 3.086247
-0.37977 | 74580.29 | -9.634834 | 0.0896079 | 3.086247
-0.38972 | 74580.38 | -9.891564 | 0.08972868 | 3.086247
-0.39968 | 74580.3 | -10.14855 | 0.08962132 | 3.086247
-0.40963 | 74583.65 | -10.40528 | 0.09411715 | 3.086247
-0.41958 | 74584.55 | -10.66201 | 0.09532498 | 3.086247
-0.42954 | 74582.91 | -10.919 | 0.09312404 | 3.086247
-0.43949 | 74584.28 | -11.17573 | 0.09496263 | 3.086247
-0.44944 | 74584.77 | -11.43246 | 0.09562023 | 3.086247
-0.4594 | 74586.85 | -11.68945 | 0.09841167 | 3.086247
-0.46935 | 74587.12 | -11.94618 | 0.09877402 | 3.086247
-0.47969 | 74587.96 | -12.21297 | 0.09990133 | 3.086247
-0.48964 | 74588.3 | -12.4697 | 0.1003576 | 3.086247
-0.4996 | 74589.16 | -12.72669 | 0.1015118 | 3.086247