## Sheet1
Kepco_Current_A | Resistance_Ohms | Magnetic_Field_G | MR_Ratio_Percent | Sensitivity_Ohms_per_G
-0.4996 | 51700.51 | -12.72669 | 0.06230123 | 1.291592
-0.48964 | 51701.44 | -12.4697 | 0.06410117 | 1.291592
-0.47969 | 51701.62 | -12.21297 | 0.06444955 | 1.291592
-0.46973 | 51701.3 | -11.95598 | 0.06383022 | 1.291592
-0.4594 | 51699.33 | -11.68945 | 0.06001743 | 1.291592
-0.44944 | 51701.13 | -11.43246 | 0.06350119 | 1.291592
-0.43949 | 51700.1 | -11.17573 | 0.06150771 | 1.291592
-0.42954 | 51699.45 | -10.919 | 0.06024968 | 1.291592
-0.41958 | 51699.04 | -10.66201 | 0.05945616 | 1.291592
-0.40963 | 51697.88 | -10.40528 | 0.05721107 | 1.291592
-0.39968 | 51698.95 | -10.14855 | 0.05928197 | 1.291592
-0.38972 | 51697.55 | -9.891564 | 0.05657238 | 1.291592
-0.37977 | 51698.01 | -9.634834 | 0.05746268 | 1.291592
-0.36981 | 51696.46 | -9.377846 | 0.05446277 | 1.291592
-0.35986 | 51694.78 | -9.121116 | 0.05121126 | 1.291592
-0.34991 | 51694.82 | -8.864387 | 0.05128868 | 1.291592
-0.33995 | 51695.93 | -8.607399 | 0.053437 | 1.291592
-0.32962 | 51694.14 | -8.340864 | 0.04997259 | 1.291592
-0.31966 | 51693.8 | -8.083876 | 0.04931455 | 1.291592
-0.30971 | 51694.81 | -7.827146 | 0.05126933 | 1.291592
-0.29976 | 51693.06 | -7.570417 | 0.04788234 | 1.291592
-0.2898 | 51692.53 | -7.313429 | 0.04685657 | 1.291592
-0.27985 | 51692.67 | -7.056699 | 0.04712752 | 1.291592
-0.26951 | 51692.64 | -6.789906 | 0.04706946 | 1.291592
-0.25994 | 51695.48 | -6.542981 | 0.05256606 | 1.291592
-0.2496 | 51690.37 | -6.276189 | 0.04267605 | 1.291592
-0.23965 | 51691.52 | -6.019459 | 0.04490179 | 1.291592
-0.2297 | 51690.83 | -5.762729 | 0.04356635 | 1.291592
-0.21974 | 51689.85 | -5.505741 | 0.04166963 | 1.291592
-0.20979 | 51688.95 | -5.249011 | 0.03992775 | 1.291592
-0.19984 | 51691.34 | -4.992281 | 0.04455341 | 1.291592
-0.18988 | 51689.09 | -4.735293 | 0.04019871 | 1.291592
-0.17955 | 51689.63 | -4.468759 | 0.04124384 | 1.291592
-0.16959 | 51688.83 | -4.211771 | 0.0396955 | 1.291592
-0.15964 | 51688.9 | -3.955041 | 0.03983098 | 1.291592
-0.14968 | 51687.33 | -3.698053 | 0.03679237 | 1.291592
-0.13973 | 51690.63 | -3.441323 | 0.04317926 | 1.291592
-0.12978 | 51691.55 | -3.184594 | 0.04495985 | 1.291592
-0.12021 | 51687.88 | -2.937668 | 0.03785685 | 1.291592
-0.10987 | 51688.05 | -2.670876 | 0.03818587 | 1.291592
-0.09992 | 51687.71 | -2.414146 | 0.03752783 | 1.291592
-0.08958 | 51686.89 | -2.147353 | 0.03594079 | 1.291592
-0.08001 | 51687.21 | -1.900428 | 0.03656012 | 1.291592
-0.07005 | 51687.5 | -1.64344 | 0.03712139 | 1.291592
-0.0601 | 51683.42 | -1.386711 | 0.02922487 | 1.291592
-0.04976 | 51684.49 | -1.119918 | 0.03129577 | 1.291592
-0.04019 | 51683.79 | -0.8729929 | 0.02994098 | 1.291592
-0.02986 | 51685.62 | -0.6064583 | 0.0334828 | 1.291592
-0.0199 | 51684.09 | -0.3494704 | 0.0305216 | 1.291592
-0.00995 | 51683.81 | -0.09274056 | 0.02997969 | 1.291592
0 | 51684.38 | 0.1639893 | 0.03108288 | 1.291592
0.01033 | 51683.82 | 0.4305239 | 0.02999904 | 1.291592
0.02029 | 51683.36 | 0.6875118 | 0.02910875 | 1.291592
0.03024 | 51684.04 | 0.9442416 | 0.03042483 | 1.291592
0.0402 | 51684.56 | 1.201229 | 0.03143125 | 1.291592
0.05015 | 51682.86 | 1.457959 | 0.02814103 | 1.291592
0.0601 | 51682.01 | 1.714689 | 0.02649593 | 1.291592
0.07006 | 51682.73 | 1.971677 | 0.02788943 | 1.291592
0.08001 | 51681.65 | 2.228407 | 0.02579917 | 1.291592
0.09035 | 51682.06 | 2.495199 | 0.0265927 | 1.291592
0.09992 | 51682.52 | 2.742125 | 0.02748299 | 1.291592
0.11026 | 51680.78 | 3.008917 | 0.02411536 | 1.291592
0.12021 | 51679.39 | 3.265647 | 0.02142512 | 1.291592
0.13017 | 51681.61 | 3.522635 | 0.02572176 | 1.291592
0.14012 | 51679.7 | 3.779365 | 0.0220251 | 1.291592
0.15008 | 51680.19 | 4.036353 | 0.02297346 | 1.291592
0.16003 | 51680.52 | 4.293082 | 0.02361215 | 1.291592
0.16999 | 51681.29 | 4.55007 | 0.02510242 | 1.291592
0.17994 | 51679.43 | 4.8068 | 0.02150254 | 1.291592
0.18989 | 51677.33 | 5.06353 | 0.01743815 | 1.291592
0.19985 | 51679.88 | 5.320518 | 0.02237348 | 1.291592
0.2098 | 51680.14 | 5.577248 | 0.02287669 | 1.291592
0.22014 | 51680.92 | 5.84404 | 0.02438632 | 1.291592
0.23009 | 51678.85 | 6.10077 | 0.02037999 | 1.291592
0.24005 | 51679.68 | 6.357758 | 0.02198639 | 1.291592
0.25 | 51680.25 | 6.614488 | 0.02308958 | 1.291592
0.25996 | 51677.31 | 6.871476 | 0.01739944 | 1.291592
0.26991 | 51675.89 | 7.128206 | 0.01465114 | 1.291592
0.27987 | 51676.64 | 7.385194 | 0.01610271 | 1.291592
0.28982 | 51677.52 | 7.641923 | 0.01780588 | 1.291592
0.29977 | 51676.04 | 7.898653 | 0.01494146 | 1.291592
0.31011 | 51675.7 | 8.165446 | 0.01428341 | 1.291592
0.32007 | 51676.88 | 8.422434 | 0.01656721 | 1.291592
0.33002 | 51675.55 | 8.679164 | 0.0139931 | 1.291592
0.33998 | 51677.66 | 8.936151 | 0.01807684 | 1.291592
0.34993 | 51676.32 | 9.192881 | 0.01548338 | 1.291592
0.35988 | 51674.89 | 9.449611 | 0.01271572 | 1.291592
0.36984 | 51675.03 | 9.706599 | 0.01298668 | 1.291592
0.37979 | 51674.66 | 9.963329 | 0.01227058 | 1.291592
0.38975 | 51673.91 | 10.22032 | 0.01081901 | 1.291592
0.3997 | 51673.06 | 10.47705 | 0.0091739 | 1.291592
0.40966 | 51671.52 | 10.73403 | 0.00619335 | 1.291592
0.41961 | 51672.42 | 10.99076 | 0.00793523 | 1.291592
0.42956 | 51671.55 | 11.24749 | 0.006251413 | 1.291592
0.43952 | 51670.47 | 11.50448 | 0.004161157 | 1.291592
0.44986 | 51671.95 | 11.77127 | 0.007025582 | 1.291592
0.45943 | 51670.77 | 12.0182 | 0.004741784 | 1.291592
0.46976 | 51671.21 | 12.28473 | 0.005593369 | 1.291592
0.47972 | 51670.14 | 12.54172 | 0.003522468 | 1.291592
0.48967 | 51669.71 | 12.79845 | 0.002690236 | 1.291592
0.49963 | 51668.63 | 13.05544 | 0.0005999808 | 1.291592
0.48967 | 51668.32 | 12.79845 | 0 | 1.291592
0.47972 | 51669.15 | 12.54172 | 0.0016064 | 1.291592
0.46976 | 51670.5 | 12.28473 | 0.00421922 | 1.291592
0.45981 | 51670.07 | 12.028 | 0.003386988 | 1.291592
0.44947 | 51670.41 | 11.76121 | 0.004045032 | 1.291592
0.43952 | 51671.35 | 11.50448 | 0.005864328 | 1.291592
0.42995 | 51672.02 | 11.25756 | 0.007161061 | 1.291592
0.41961 | 51670.77 | 10.99076 | 0.004741784 | 1.291592
0.40966 | 51674.8 | 10.73403 | 0.01254153 | 1.291592
0.3997 | 51671.88 | 10.47705 | 0.006890102 | 1.291592
0.38975 | 51670.65 | 10.22032 | 0.004509533 | 1.291592
0.37979 | 51670.82 | 9.963329 | 0.004838555 | 1.291592
0.36984 | 51675.02 | 9.706599 | 0.01296733 | 1.291592
0.35988 | 51673.16 | 9.449611 | 0.009367442 | 1.291592
0.34993 | 51674.88 | 9.192881 | 0.01269637 | 1.291592
0.33998 | 51674.08 | 8.936151 | 0.01114803 | 1.291592
0.33002 | 51675.39 | 8.679164 | 0.01368343 | 1.291592
0.32007 | 51672.59 | 8.422434 | 0.008264252 | 1.291592
0.31011 | 51675.2 | 8.165446 | 0.0133157 | 1.291592
0.29977 | 51675.36 | 7.898653 | 0.01362537 | 1.291592
0.28982 | 51676.38 | 7.641923 | 0.0155995 | 1.291592
0.27987 | 51674.05 | 7.385194 | 0.01108997 | 1.291592
0.26991 | 51673.48 | 7.128206 | 0.009986777 | 1.291592
0.25996 | 51674.46 | 6.871476 | 0.01188349 | 1.291592
0.25 | 51675.16 | 6.614488 | 0.01323829 | 1.291592
0.24005 | 51674.4 | 6.357758 | 0.01176737 | 1.291592
0.23009 | 51676.31 | 6.10077 | 0.01546402 | 1.291592
0.21976 | 51677.62 | 5.834236 | 0.01799942 | 1.291592
0.21019 | 51677.48 | 5.587311 | 0.01772846 | 1.291592
0.19985 | 51678.16 | 5.320518 | 0.01904455 | 1.291592
0.19028 | 51679.22 | 5.073593 | 0.0210961 | 1.291592
0.17994 | 51681.9 | 4.8068 | 0.02628303 | 1.291592
0.16999 | 51681.46 | 4.55007 | 0.02543144 | 1.291592
0.16003 | 51680.04 | 4.293082 | 0.02268315 | 1.291592
0.15008 | 51679.94 | 4.036353 | 0.0224896 | 1.291592
0.14012 | 51679.83 | 3.779365 | 0.02227671 | 1.291592
0.13017 | 51680.1 | 3.522635 | 0.02279927 | 1.291592
0.12021 | 51679.47 | 3.265647 | 0.02157995 | 1.291592
0.11026 | 51678.72 | 3.008917 | 0.02012839 | 1.291592
0.09992 | 51679.98 | 2.742125 | 0.02256702 | 1.291592
0.09035 | 51681.22 | 2.495199 | 0.02496694 | 1.291592
0.08001 | 51683.7 | 2.228407 | 0.02976679 | 1.291592
0.07006 | 51681.42 | 1.971677 | 0.02535403 | 1.291592
0.0601 | 51681.08 | 1.714689 | 0.02469598 | 1.291592
0.05015 | 51682.7 | 1.457959 | 0.02783137 | 1.291592
0.0402 | 51683.76 | 1.201229 | 0.02988291 | 1.291592
0.03024 | 51682.7 | 0.9442416 | 0.02783137 | 1.291592
0.02029 | 51682.18 | 0.6875118 | 0.02682495 | 1.291592
0.00995 | 51682.21 | 0.4207191 | 0.02688301 | 1.291592
0 | 51682.76 | 0.1639893 | 0.02794749 | 1.291592
-0.00995 | 51683.45 | -0.09274056 | 0.02928293 | 1.291592
-0.0199 | 51685.39 | -0.3494704 | 0.03303765 | 1.291592
-0.02986 | 51684.89 | -0.6064583 | 0.03206994 | 1.291592
-0.03981 | 51684.12 | -0.8631881 | 0.03057967 | 1.291592
-0.04976 | 51685.02 | -1.119918 | 0.03232155 | 1.291592
-0.05972 | 51684.96 | -1.376906 | 0.03220542 | 1.291592
-0.07005 | 51685.98 | -1.64344 | 0.03417955 | 1.291592
-0.07962 | 51687.14 | -1.890366 | 0.03642464 | 1.291592
-0.08996 | 51688.76 | -2.157158 | 0.03956002 | 1.291592
-0.09992 | 51689.24 | -2.414146 | 0.04048903 | 1.291592
-0.10987 | 51692.52 | -2.670876 | 0.04683721 | 1.291592
-0.11982 | 51690.64 | -2.927606 | 0.04319862 | 1.291592
-0.12978 | 51691.75 | -3.184594 | 0.04534694 | 1.291592
-0.13973 | 51689.82 | -3.441323 | 0.04161157 | 1.291592
-0.14968 | 51689.39 | -3.698053 | 0.04077934 | 1.291592
-0.16002 | 51688.11 | -3.964846 | 0.038302 | 1.291592
-0.16997 | 51690.25 | -4.221576 | 0.0424438 | 1.291592
-0.17993 | 51690.48 | -4.478564 | 0.04288895 | 1.291592
-0.18988 | 51692.77 | -4.735293 | 0.04732107 | 1.291592
-0.19984 | 51694.49 | -4.992281 | 0.05064999 | 1.291592
-0.20979 | 51694.2 | -5.249011 | 0.05008872 | 1.291592
-0.21974 | 51694.86 | -5.505741 | 0.0513661 | 1.291592
-0.2297 | 51694.6 | -5.762729 | 0.05086289 | 1.291592
-0.23965 | 51693.36 | -6.019459 | 0.04846297 | 1.291592
-0.24999 | 51693.47 | -6.286251 | 0.04867586 | 1.291592
-0.25994 | 51693.05 | -6.542981 | 0.04786298 | 1.291592
-0.26989 | 51693.49 | -6.799711 | 0.04871457 | 1.291592
-0.27985 | 51694.46 | -7.056699 | 0.05059193 | 1.291592
-0.2898 | 51695.19 | -7.313429 | 0.05200479 | 1.291592
-0.29976 | 51694.25 | -7.570417 | 0.05018549 | 1.291592
-0.30971 | 51695.29 | -7.827146 | 0.05219833 | 1.291592
-0.31966 | 51695.43 | -8.083876 | 0.05246929 | 1.291592
-0.32962 | 51694.56 | -8.340864 | 0.05078547 | 1.291592
-0.33995 | 51694.86 | -8.607399 | 0.0513661 | 1.291592
-0.34991 | 51696.19 | -8.864387 | 0.05394021 | 1.291592
-0.35948 | 51697.66 | -9.111312 | 0.05678528 | 1.291592
-0.36981 | 51696.07 | -9.377846 | 0.05370796 | 1.291592
-0.37977 | 51697.01 | -9.634834 | 0.05552726 | 1.291592
-0.38934 | 51697.86 | -9.881759 | 0.05717236 | 1.291592
-0.39968 | 51695.45 | -10.14855 | 0.052508 | 1.291592
-0.40963 | 51697.66 | -10.40528 | 0.05678528 | 1.291592
-0.41958 | 51697.84 | -10.66201 | 0.05713366 | 1.291592
-0.42954 | 51699.26 | -10.919 | 0.05988195 | 1.291592
-0.43949 | 51698.64 | -11.17573 | 0.05868199 | 1.291592
-0.44983 | 51701.19 | -11.44252 | 0.06361732 | 1.291592
-0.4594 | 51698.76 | -11.68945 | 0.05891424 | 1.291592
-0.46935 | 51697.45 | -11.94618 | 0.05637884 | 1.291592
-0.47969 | 51699.95 | -12.21297 | 0.0612174 | 1.291592
-0.48964 | 51698.16 | -12.4697 | 0.05775299 | 1.291592
-0.4996 | 51698.17 | -12.72669 | 0.05777234 | 1.291592