## Sheet1
Kepco_Current_A | Resistance_Ohms | Magnetic_Field_G | MR_Ratio_Percent | Sensitivity_Ohms_per_G
-0.4996 | 51326.49 | -12.72669 | 0.1869191 | 3.714201
-0.48964 | 51324.47 | -12.4697 | 0.1829761 | 3.714201
-0.47969 | 51324.07 | -12.21297 | 0.1821953 | 3.714201
-0.46973 | 51322.57 | -11.95598 | 0.1792674 | 3.714201
-0.4594 | 51320.52 | -11.68945 | 0.1752659 | 3.714201
-0.44983 | 51319.53 | -11.44252 | 0.1733335 | 3.714201
-0.43987 | 51317.7 | -11.18553 | 0.1697614 | 3.714201
-0.42954 | 51316.77 | -10.919 | 0.1679461 | 3.714201
-0.41958 | 51315.78 | -10.66201 | 0.1660136 | 3.714201
-0.40963 | 51315.83 | -10.40528 | 0.1661112 | 3.714201
-0.40006 | 51314.44 | -10.15836 | 0.163398 | 3.714201
-0.38972 | 51313.88 | -9.891564 | 0.1623049 | 3.714201
-0.37977 | 51311.28 | -9.634834 | 0.1572299 | 3.714201
-0.36981 | 51312.8 | -9.377846 | 0.1601968 | 3.714201
-0.35986 | 51310.41 | -9.121116 | 0.1555317 | 3.714201
-0.34991 | 51308.38 | -8.864387 | 0.1515692 | 3.714201
-0.33995 | 51307.39 | -8.607399 | 0.1496368 | 3.714201
-0.33 | 51308.69 | -8.350669 | 0.1521743 | 3.714201
-0.32005 | 51306.05 | -8.093939 | 0.1470211 | 3.714201
-0.31009 | 51304.91 | -7.836951 | 0.1447959 | 3.714201
-0.29976 | 51304.11 | -7.570417 | 0.1432343 | 3.714201
-0.2898 | 51303.07 | -7.313429 | 0.1412043 | 3.714201
-0.27985 | 51302.02 | -7.056699 | 0.1391548 | 3.714201
-0.26989 | 51300.55 | -6.799711 | 0.1362854 | 3.714201
-0.25994 | 51299.69 | -6.542981 | 0.1346067 | 3.714201
-0.24999 | 51299.48 | -6.286251 | 0.1341968 | 3.714201
-0.24003 | 51298.12 | -6.029263 | 0.1315421 | 3.714201
-0.2297 | 51298.52 | -5.762729 | 0.1323229 | 3.714201
-0.21974 | 51295.84 | -5.505741 | 0.1270917 | 3.714201
-0.20979 | 51295.23 | -5.249011 | 0.125901 | 3.714201
-0.20022 | 51294.88 | -5.002086 | 0.1252178 | 3.714201
-0.18988 | 51293.83 | -4.735293 | 0.1231683 | 3.714201
-0.17993 | 51293.03 | -4.478564 | 0.1216067 | 3.714201
-0.16997 | 51290.69 | -4.221576 | 0.1170391 | 3.714201
-0.16002 | 51289.82 | -3.964846 | 0.1153409 | 3.714201
-0.15007 | 51289.61 | -3.708116 | 0.114931 | 3.714201
-0.14011 | 51289.88 | -3.451128 | 0.115458 | 3.714201
-0.13016 | 51288.47 | -3.194398 | 0.1127058 | 3.714201
-0.11982 | 51289.68 | -2.927606 | 0.1150677 | 3.714201
-0.10987 | 51286.6 | -2.670876 | 0.1090556 | 3.714201
-0.09992 | 51286.24 | -2.414146 | 0.1083529 | 3.714201
-0.08996 | 51285.33 | -2.157158 | 0.1065767 | 3.714201
-0.08001 | 51284.27 | -1.900428 | 0.1045076 | 3.714201
-0.07005 | 51283.54 | -1.64344 | 0.1030827 | 3.714201
-0.0601 | 51283.05 | -1.386711 | 0.1021262 | 3.714201
-0.05015 | 51281.72 | -1.129981 | 0.09953011 | 3.714201
-0.04019 | 51280.63 | -0.8729929 | 0.09740248 | 3.714201
-0.03024 | 51280.09 | -0.616263 | 0.09634842 | 3.714201
-0.0199 | 51278.44 | -0.3494704 | 0.0931277 | 3.714201
-0.00995 | 51278.72 | -0.09274056 | 0.09367425 | 3.714201
0 | 51278.52 | 0.1639893 | 0.09328386 | 3.714201
0.00995 | 51276.4 | 0.4207191 | 0.08914571 | 3.714201
0.02029 | 51277.17 | 0.6875118 | 0.09064872 | 3.714201
0.02986 | 51276.62 | 0.9344368 | 0.08957514 | 3.714201
0.0402 | 51274.68 | 1.201229 | 0.08578835 | 3.714201
0.05015 | 51273.79 | 1.457959 | 0.08405112 | 3.714201
0.0601 | 51273.9 | 1.714689 | 0.08426583 | 3.714201
0.06968 | 51271.13 | 1.961872 | 0.07885892 | 3.714201
0.08001 | 51271.1 | 2.228407 | 0.07880036 | 3.714201
0.08997 | 51271.06 | 2.485395 | 0.07872228 | 3.714201
0.09992 | 51269.82 | 2.742125 | 0.07630186 | 3.714201
0.10988 | 51269.05 | 2.999112 | 0.07479886 | 3.714201
0.12021 | 51268.29 | 3.265647 | 0.07331537 | 3.714201
0.13017 | 51265.89 | 3.522635 | 0.06863068 | 3.714201
0.13974 | 51266.59 | 3.76956 | 0.06999705 | 3.714201
0.15008 | 51265.07 | 4.036353 | 0.06703008 | 3.714201
0.16003 | 51264.93 | 4.293082 | 0.06675681 | 3.714201
0.16999 | 51264.11 | 4.55007 | 0.06515621 | 3.714201
0.17994 | 51262.53 | 4.8068 | 0.06207212 | 3.714201
0.18989 | 51263.22 | 5.06353 | 0.06341897 | 3.714201
0.19985 | 51261.62 | 5.320518 | 0.06029584 | 3.714201
0.2098 | 51260.07 | 5.577248 | 0.05727031 | 3.714201
0.22014 | 51260.72 | 5.84404 | 0.05853908 | 3.714201
0.22971 | 51259.59 | 6.090965 | 0.05633338 | 3.714201
0.23967 | 51257.4 | 6.347953 | 0.0520586 | 3.714201
0.25 | 51256.77 | 6.614488 | 0.05082887 | 3.714201
0.25996 | 51256.73 | 6.871476 | 0.05075079 | 3.714201
0.26991 | 51255.57 | 7.128206 | 0.04848652 | 3.714201
0.27987 | 51254.64 | 7.385194 | 0.04667121 | 3.714201
0.28982 | 51253.29 | 7.641923 | 0.04403607 | 3.714201
0.29977 | 51254.02 | 7.898653 | 0.045461 | 3.714201
0.30973 | 51251.36 | 8.155641 | 0.0402688 | 3.714201
0.32007 | 51250.05 | 8.422434 | 0.03771174 | 3.714201
0.33002 | 51250.72 | 8.679164 | 0.03901955 | 3.714201
0.33959 | 51249.14 | 8.926089 | 0.03593546 | 3.714201
0.34993 | 51248.19 | 9.192881 | 0.03408111 | 3.714201
0.35988 | 51247.17 | 9.449611 | 0.03209011 | 3.714201
0.36984 | 51246.16 | 9.706599 | 0.03011864 | 3.714201
0.37979 | 51245.25 | 9.963329 | 0.02834236 | 3.714201
0.38936 | 51242.8 | 10.21025 | 0.02356008 | 3.714201
0.3997 | 51241.67 | 10.47705 | 0.02135437 | 3.714201
0.40966 | 51242.89 | 10.73403 | 0.02373575 | 3.714201
0.41999 | 51240.02 | 11.00057 | 0.01813365 | 3.714201
0.42956 | 51238.36 | 11.24749 | 0.0148934 | 3.714201
0.4399 | 51237.82 | 11.51429 | 0.01383935 | 3.714201
0.44947 | 51235.84 | 11.76121 | 0.009974482 | 3.714201
0.45943 | 51235.34 | 12.0182 | 0.008998505 | 3.714201
0.46938 | 51234.79 | 12.27493 | 0.007924931 | 3.714201
0.47972 | 51233.25 | 12.54172 | 0.004918923 | 3.714201
0.48967 | 51231.23 | 12.79845 | 0.0009759767 | 3.714201
0.49963 | 51230.73 | 13.05544 | 0 | 3.714201
0.48967 | 51233.08 | 12.79845 | 0.004587091 | 3.714201
0.47972 | 51233.33 | 12.54172 | 0.005075079 | 3.714201
0.46976 | 51233.58 | 12.28473 | 0.005563067 | 3.714201
0.45943 | 51234.18 | 12.0182 | 0.006734239 | 3.714201
0.44947 | 51235.55 | 11.76121 | 0.009408416 | 3.714201
0.43952 | 51237.31 | 11.50448 | 0.01284385 | 3.714201
0.42956 | 51236.72 | 11.24749 | 0.0116922 | 3.714201
0.41961 | 51236.33 | 10.99076 | 0.01093094 | 3.714201
0.40966 | 51238.18 | 10.73403 | 0.01454205 | 3.714201
0.3997 | 51239.06 | 10.47705 | 0.01625977 | 3.714201
0.38975 | 51239.75 | 10.22032 | 0.01760662 | 3.714201
0.37979 | 51240.63 | 9.963329 | 0.01932434 | 3.714201
0.36984 | 51241.23 | 9.706599 | 0.02049551 | 3.714201
0.35988 | 51241.13 | 9.449611 | 0.02030032 | 3.714201
0.34993 | 51241.92 | 9.192881 | 0.02184236 | 3.714201
0.33998 | 51243.02 | 8.936151 | 0.02398951 | 3.714201
0.32964 | 51244.17 | 8.669359 | 0.02623425 | 3.714201
0.31968 | 51245.21 | 8.412371 | 0.02826429 | 3.714201
0.30973 | 51246.74 | 8.155641 | 0.03125077 | 3.714201
0.29977 | 51247.71 | 7.898653 | 0.03314417 | 3.714201
0.28982 | 51247.57 | 7.641923 | 0.0328709 | 3.714201
0.27987 | 51247.96 | 7.385194 | 0.03363216 | 3.714201
0.26991 | 51248.97 | 7.128206 | 0.03560363 | 3.714201
0.25996 | 51249.55 | 6.871476 | 0.03673576 | 3.714201
0.25 | 51251.57 | 6.614488 | 0.04067871 | 3.714201
0.23967 | 51250.85 | 6.347953 | 0.0392733 | 3.714201
0.22971 | 51250.86 | 6.090965 | 0.03929282 | 3.714201
0.22014 | 51252.73 | 5.84404 | 0.04294298 | 3.714201
0.2098 | 51253.97 | 5.577248 | 0.0453634 | 3.714201
0.19985 | 51254.5 | 5.320518 | 0.04639793 | 3.714201
0.18989 | 51255.35 | 5.06353 | 0.04805709 | 3.714201
0.17994 | 51255.56 | 4.8068 | 0.048467 | 3.714201
0.16999 | 51256.98 | 4.55007 | 0.05123878 | 3.714201
0.16003 | 51258.14 | 4.293082 | 0.05350304 | 3.714201
0.15008 | 51260.29 | 4.036353 | 0.05769974 | 3.714201
0.13974 | 51261.66 | 3.76956 | 0.06037392 | 3.714201
0.13017 | 51261.21 | 3.522635 | 0.05949554 | 3.714201
0.11983 | 51264.38 | 3.255842 | 0.06568323 | 3.714201
0.11026 | 51264.69 | 3.008917 | 0.06628834 | 3.714201
0.09992 | 51266.67 | 2.742125 | 0.07015321 | 3.714201
0.08997 | 51267.05 | 2.485395 | 0.07089495 | 3.714201
0.08001 | 51265.66 | 2.228407 | 0.06818173 | 3.714201
0.07006 | 51268.29 | 1.971677 | 0.07331537 | 3.714201
0.05972 | 51268.12 | 1.704884 | 0.07298354 | 3.714201
0.05015 | 51269.01 | 1.457959 | 0.07472078 | 3.714201
0.0402 | 51270.97 | 1.201229 | 0.07854661 | 3.714201
0.03024 | 51271.88 | 0.9442416 | 0.08032288 | 3.714201
0.02029 | 51271.52 | 0.6875118 | 0.07962018 | 3.714201
0.00995 | 51273.74 | 0.4207191 | 0.08395352 | 3.714201
0 | 51274.62 | 0.1639893 | 0.08567124 | 3.714201
-0.00995 | 51275.16 | -0.09274056 | 0.08672529 | 3.714201
-0.02029 | 51275.17 | -0.3595332 | 0.08674481 | 3.714201
-0.03024 | 51276.67 | -0.616263 | 0.08967274 | 3.714201
-0.04019 | 51276.89 | -0.8729929 | 0.09010217 | 3.714201
-0.05015 | 51277.68 | -1.129981 | 0.09164421 | 3.714201
-0.0601 | 51279.56 | -1.386711 | 0.09531389 | 3.714201
-0.07005 | 51280.41 | -1.64344 | 0.09697305 | 3.714201
-0.08001 | 51280.8 | -1.900428 | 0.09773431 | 3.714201
-0.08996 | 51282.81 | -2.157158 | 0.1016577 | 3.714201
-0.09992 | 51282.99 | -2.414146 | 0.1020091 | 3.714201
-0.10987 | 51285.23 | -2.670876 | 0.1063815 | 3.714201
-0.11982 | 51285.52 | -2.927606 | 0.1069475 | 3.714201
-0.12978 | 51286.73 | -3.184594 | 0.1093094 | 3.714201
-0.14011 | 51288.04 | -3.451128 | 0.1118665 | 3.714201
-0.15007 | 51288.57 | -3.708116 | 0.112901 | 3.714201
-0.16002 | 51289.8 | -3.964846 | 0.1153019 | 3.714201
-0.16997 | 51292.02 | -4.221576 | 0.1196352 | 3.714201
-0.17993 | 51293.45 | -4.478564 | 0.1224265 | 3.714201
-0.18988 | 51293.77 | -4.735293 | 0.1230511 | 3.714201
-0.19984 | 51292.9 | -4.992281 | 0.1213529 | 3.714201
-0.20979 | 51295.45 | -5.249011 | 0.1263304 | 3.714201
-0.22013 | 51296.38 | -5.515804 | 0.1281457 | 3.714201
-0.2297 | 51296.32 | -5.762729 | 0.1280286 | 3.714201
-0.24003 | 51297.24 | -6.029263 | 0.1298244 | 3.714201
-0.24999 | 51298.64 | -6.286251 | 0.1325572 | 3.714201
-0.25994 | 51299.49 | -6.542981 | 0.1342163 | 3.714201
-0.26989 | 51300.77 | -6.799711 | 0.1367148 | 3.714201
-0.27985 | 51301.45 | -7.056699 | 0.1380421 | 3.714201
-0.2898 | 51302.75 | -7.313429 | 0.1405797 | 3.714201
-0.30014 | 51302.62 | -7.580221 | 0.1403259 | 3.714201
-0.31009 | 51305.16 | -7.836951 | 0.1452839 | 3.714201
-0.32005 | 51306.41 | -8.093939 | 0.1477238 | 3.714201
-0.33 | 51306.33 | -8.350669 | 0.1475677 | 3.714201
-0.33995 | 51306.75 | -8.607399 | 0.1483875 | 3.714201
-0.34991 | 51307.49 | -8.864387 | 0.1498319 | 3.714201
-0.35986 | 51307.59 | -9.121116 | 0.1500271 | 3.714201
-0.36981 | 51308.52 | -9.377846 | 0.1518425 | 3.714201
-0.37977 | 51310.97 | -9.634834 | 0.1566247 | 3.714201
-0.39011 | 51310.08 | -9.901627 | 0.1548875 | 3.714201
-0.39968 | 51310.73 | -10.14855 | 0.1561563 | 3.714201
-0.40963 | 51312.25 | -10.40528 | 0.1591232 | 3.714201
-0.41958 | 51313.54 | -10.66201 | 0.1616413 | 3.714201
-0.42992 | 51313.38 | -10.9288 | 0.161329 | 3.714201
-0.43987 | 51315.34 | -11.18553 | 0.1651548 | 3.714201
-0.44983 | 51315.79 | -11.44252 | 0.1660332 | 3.714201
-0.45978 | 51316.84 | -11.69925 | 0.1680827 | 3.714201
-0.46973 | 51317.46 | -11.95598 | 0.1692929 | 3.714201
-0.47969 | 51318.46 | -12.21297 | 0.1712449 | 3.714201
-0.48964 | 51317.72 | -12.4697 | 0.1698004 | 3.714201
-0.4996 | 51319.09 | -12.72669 | 0.1724746 | 3.714201