## Sheet1
Kepco_Current_A | Resistance_Ohms | Magnetic_Field_G | MR_Ratio_Percent | Sensitivity_Ohms_per_G
-0.4996 | 24150190 | -12.72669 | 52.75668 | 323503.6
-0.48964 | 16444990 | -12.4697 | 4.019145 | 323503.6
-0.47931 | 15904310 | -12.20316 | 0.5991937 | 323503.6
-0.46973 | 15891060 | -11.95598 | 0.5153837 | 323503.6
-0.4594 | 15901480 | -11.68945 | 0.5812931 | 323503.6
-0.44944 | 15871540 | -11.43246 | 0.3919143 | 323503.6
-0.43949 | 15894010 | -11.17573 | 0.5340433 | 323503.6
-0.42954 | 15869710 | -10.919 | 0.380339 | 323503.6
-0.41958 | 15902050 | -10.66201 | 0.5848985 | 323503.6
-0.40963 | 15898410 | -10.40528 | 0.5618745 | 323503.6
-0.39968 | 15867250 | -10.14855 | 0.3647788 | 323503.6
-0.38972 | 15877710 | -9.891564 | 0.4309412 | 323503.6
-0.37977 | 15912990 | -9.634834 | 0.6540971 | 323503.6
-0.36981 | 15927820 | -9.377846 | 0.747901 | 323503.6
-0.35986 | 15869210 | -9.121116 | 0.3771764 | 323503.6
-0.34991 | 15876860 | -8.864387 | 0.4255648 | 323503.6
-0.33957 | 15912590 | -8.597594 | 0.651567 | 323503.6
-0.32962 | 15883990 | -8.340864 | 0.470664 | 323503.6
-0.31966 | 15933280 | -8.083876 | 0.782437 | 323503.6
-0.30971 | 15909720 | -7.827146 | 0.6334134 | 323503.6
-0.29976 | 15891550 | -7.570417 | 0.5184831 | 323503.6
-0.2898 | 15887650 | -7.313429 | 0.4938145 | 323503.6
-0.27947 | 15901280 | -7.046894 | 0.5800281 | 323503.6
-0.26951 | 15867080 | -6.789906 | 0.3637035 | 323503.6
-0.25994 | 15869840 | -6.542981 | 0.3811613 | 323503.6
-0.24999 | 15869680 | -6.286251 | 0.3801493 | 323503.6
-0.24003 | 15881490 | -6.029263 | 0.4548508 | 323503.6
-0.2297 | 15887520 | -5.762729 | 0.4929922 | 323503.6
-0.21974 | 15880390 | -5.505741 | 0.447893 | 323503.6
-0.20979 | 15827790 | -5.249011 | 0.1151833 | 323503.6
-0.19984 | 15843780 | -4.992281 | 0.2163245 | 323503.6
-0.18988 | 15859730 | -4.735293 | 0.3172127 | 323503.6
-0.17993 | 15861220 | -4.478564 | 0.3266374 | 323503.6
-0.16997 | 15873510 | -4.221576 | 0.4043751 | 323503.6
-0.15964 | 15871610 | -3.955041 | 0.392357 | 323503.6
-0.15007 | 15877020 | -3.708116 | 0.4265768 | 323503.6
-0.13973 | 15873010 | -3.441323 | 0.4012124 | 323503.6
-0.12978 | 15879950 | -3.184594 | 0.4451099 | 323503.6
-0.11982 | 15828680 | -2.927606 | 0.1208128 | 323503.6
-0.10987 | 15851670 | -2.670876 | 0.266231 | 323503.6
-0.09992 | 15902320 | -2.414146 | 0.5866063 | 323503.6
-0.08996 | 15855460 | -2.157158 | 0.2902038 | 323503.6
-0.07962 | 15864940 | -1.890366 | 0.3501674 | 323503.6
-0.07005 | 15869140 | -1.64344 | 0.3767336 | 323503.6
-0.0601 | 15873520 | -1.386711 | 0.4044383 | 323503.6
-0.04976 | 15881240 | -1.119918 | 0.4532695 | 323503.6
-0.03981 | 15914260 | -0.8631881 | 0.6621302 | 323503.6
-0.02986 | 15867510 | -0.6064583 | 0.3664234 | 323503.6
-0.0199 | 15868500 | -0.3494704 | 0.3726854 | 323503.6
-0.00995 | 16212010 | -0.09274056 | 2.545482 | 323503.6
0 | 15898950 | 0.1639893 | 0.5652902 | 323503.6
0.01033 | 15885830 | 0.4305239 | 0.4823025 | 323503.6
0.02029 | 15853310 | 0.6875118 | 0.2766044 | 323503.6
0.03024 | 15879950 | 0.9442416 | 0.4451099 | 323503.6
0.0402 | 15892650 | 1.201229 | 0.5254409 | 323503.6
0.05015 | 15885290 | 1.457959 | 0.4788869 | 323503.6
0.0601 | 15878320 | 1.714689 | 0.4347997 | 323503.6
0.07006 | 15851390 | 1.971677 | 0.2644599 | 323503.6
0.08001 | 15869650 | 2.228407 | 0.3799595 | 323503.6
0.08997 | 15859130 | 2.485395 | 0.3134176 | 323503.6
0.1003 | 15873310 | 2.751929 | 0.40311 | 323503.6
0.11026 | 15872060 | 3.008917 | 0.3952034 | 323503.6
0.12021 | 15873830 | 3.265647 | 0.4063992 | 323503.6
0.13017 | 15864100 | 3.522635 | 0.3448542 | 323503.6
0.14012 | 15861600 | 3.779365 | 0.329041 | 323503.6
0.15008 | 15896150 | 4.036353 | 0.5475794 | 323503.6
0.16003 | 15846900 | 4.293082 | 0.2360594 | 323503.6
0.16999 | 15890560 | 4.55007 | 0.5122211 | 323503.6
0.17994 | 15868060 | 4.8068 | 0.3699023 | 323503.6
0.18989 | 15895970 | 5.06353 | 0.5464408 | 323503.6
0.19985 | 15871120 | 5.320518 | 0.3892577 | 323503.6
0.2098 | 15867300 | 5.577248 | 0.3650951 | 323503.6
0.22014 | 15865570 | 5.84404 | 0.3541524 | 323503.6
0.23009 | 15863970 | 6.10077 | 0.3440319 | 323503.6
0.24005 | 15852010 | 6.357758 | 0.2683816 | 323503.6
0.25 | 15832730 | 6.614488 | 0.1464302 | 323503.6
0.25996 | 15825010 | 6.871476 | 0.09759905 | 323503.6
0.26991 | 15901030 | 7.128206 | 0.5784467 | 323503.6
0.27987 | 15860780 | 7.385194 | 0.3238543 | 323503.6
0.28982 | 15907890 | 7.641923 | 0.6218382 | 323503.6
0.29977 | 15833030 | 7.898653 | 0.1483278 | 323503.6
0.31011 | 15892670 | 8.165446 | 0.5255674 | 323503.6
0.32007 | 15869380 | 8.422434 | 0.3782517 | 323503.6
0.33002 | 15809580 | 8.679164 | 0 | 323503.6
0.33998 | 15847940 | 8.936151 | 0.2426377 | 323503.6
0.34993 | 15881090 | 9.192881 | 0.4523207 | 323503.6
0.35988 | 15874550 | 9.449611 | 0.4109534 | 323503.6
0.36984 | 15837020 | 9.706599 | 0.1735656 | 323503.6
0.37979 | 15853410 | 9.963329 | 0.277237 | 323503.6
0.38975 | 15854600 | 10.22032 | 0.284764 | 323503.6
0.3997 | 15860430 | 10.47705 | 0.3216404 | 323503.6
0.40966 | 15865450 | 10.73403 | 0.3533933 | 323503.6
0.41961 | 15833080 | 10.99076 | 0.1486441 | 323503.6
0.42956 | 15843090 | 11.24749 | 0.2119601 | 323503.6
0.43952 | 15831260 | 11.50448 | 0.137132 | 323503.6
0.44986 | 15854990 | 11.77127 | 0.2872309 | 323503.6
0.45981 | 15852290 | 12.028 | 0.2701527 | 323503.6
0.46976 | 15838360 | 12.28473 | 0.1820415 | 323503.6
0.47972 | 15883190 | 12.54172 | 0.4656038 | 323503.6
0.48967 | 15859970 | 12.79845 | 0.3187308 | 323503.6
0.49963 | 15866050 | 13.05544 | 0.3571885 | 323503.6
0.48967 | 15885680 | 12.79845 | 0.4813537 | 323503.6
0.47972 | 15855290 | 12.54172 | 0.2891285 | 323503.6
0.46976 | 15846880 | 12.28473 | 0.2359329 | 323503.6
0.45943 | 15885230 | 12.0182 | 0.4785073 | 323503.6
0.44986 | 15867910 | 11.77127 | 0.3689535 | 323503.6
0.4399 | 15883920 | 11.51429 | 0.4702212 | 323503.6
0.42956 | 15853120 | 11.24749 | 0.2754026 | 323503.6
0.41961 | 15864070 | 10.99076 | 0.3446644 | 323503.6
0.40966 | 15849900 | 10.73403 | 0.2550352 | 323503.6
0.3997 | 15867230 | 10.47705 | 0.3646523 | 323503.6
0.38975 | 15874280 | 10.22032 | 0.4092455 | 323503.6
0.37979 | 15828780 | 9.963329 | 0.1214454 | 323503.6
0.36984 | 15867420 | 9.706599 | 0.3658541 | 323503.6
0.35988 | 15837900 | 9.449611 | 0.1791319 | 323503.6
0.34993 | 15868870 | 9.192881 | 0.3750258 | 323503.6
0.33998 | 15873010 | 8.936151 | 0.4012124 | 323503.6
0.33002 | 15891880 | 8.679164 | 0.5205704 | 323503.6
0.32007 | 15872870 | 8.422434 | 0.4003269 | 323503.6
0.30973 | 15852570 | 8.155641 | 0.2719237 | 323503.6
0.29977 | 15875560 | 7.898653 | 0.4173419 | 323503.6
0.28982 | 15831710 | 7.641923 | 0.1399784 | 323503.6
0.27987 | 15863800 | 7.385194 | 0.3429566 | 323503.6
0.26991 | 15869590 | 7.128206 | 0.37958 | 323503.6
0.25996 | 15859200 | 6.871476 | 0.3138603 | 323503.6
0.25 | 15857760 | 6.614488 | 0.3047519 | 323503.6
0.24005 | 15854500 | 6.357758 | 0.2841315 | 323503.6
0.23009 | 15875170 | 6.10077 | 0.414875 | 323503.6
0.22014 | 15890160 | 5.84404 | 0.509691 | 323503.6
0.2098 | 15879740 | 5.577248 | 0.4437816 | 323503.6
0.19985 | 15858460 | 5.320518 | 0.3091796 | 323503.6
0.18989 | 15859100 | 5.06353 | 0.3132278 | 323503.6
0.17994 | 15823670 | 4.8068 | 0.08912318 | 323503.6
0.16999 | 15851790 | 4.55007 | 0.26699 | 323503.6
0.16003 | 15870870 | 4.293082 | 0.3876763 | 323503.6
0.15008 | 15865110 | 4.036353 | 0.3512427 | 323503.6
0.14012 | 15862150 | 3.779365 | 0.3325199 | 323503.6
0.13017 | 15886810 | 3.522635 | 0.4885013 | 323503.6
0.12021 | 15856880 | 3.265647 | 0.2991857 | 323503.6
0.10988 | 15882780 | 2.999112 | 0.4630104 | 323503.6
0.1003 | 15902750 | 2.751929 | 0.5893262 | 323503.6
0.08997 | 15856200 | 2.485395 | 0.2948845 | 323503.6
0.08001 | 15877460 | 2.228407 | 0.4293599 | 323503.6
0.07006 | 15875050 | 1.971677 | 0.414116 | 323503.6
0.0601 | 15845510 | 1.714689 | 0.2272673 | 323503.6
0.05015 | 15876970 | 1.457959 | 0.4262605 | 323503.6
0.0402 | 15852460 | 1.201229 | 0.271228 | 323503.6
0.03024 | 15866850 | 0.9442416 | 0.3622487 | 323503.6
0.02029 | 15869480 | 0.6875118 | 0.3788842 | 323503.6
0.01033 | 15856610 | 0.4305239 | 0.2974779 | 323503.6
0 | 15891270 | 0.1639893 | 0.516712 | 323503.6
-0.00995 | 15844050 | -0.09274056 | 0.2180324 | 323503.6
-0.0199 | 15891360 | -0.3494704 | 0.5172813 | 323503.6
-0.02986 | 15896100 | -0.6064583 | 0.5472631 | 323503.6
-0.03981 | 15848550 | -0.8631881 | 0.2464961 | 323503.6
-0.04976 | 15875330 | -1.119918 | 0.4158871 | 323503.6
-0.05972 | 15873950 | -1.376906 | 0.4071582 | 323503.6
-0.07005 | 15893280 | -1.64344 | 0.5294258 | 323503.6
-0.08001 | 15898740 | -1.900428 | 0.5639619 | 323503.6
-0.08996 | 15864610 | -2.157158 | 0.3480801 | 323503.6
-0.09992 | 15864850 | -2.414146 | 0.3495982 | 323503.6
-0.10987 | 15865170 | -2.670876 | 0.3516222 | 323503.6
-0.11982 | 15877290 | -2.927606 | 0.4282846 | 323503.6
-0.12978 | 15864670 | -3.184594 | 0.3484596 | 323503.6
-0.13973 | 15841050 | -3.441323 | 0.1990565 | 323503.6
-0.14968 | 15839060 | -3.698053 | 0.1864692 | 323503.6
-0.16002 | 15876610 | -3.964846 | 0.4239834 | 323503.6
-0.16997 | 15817390 | -4.221576 | 0.04940043 | 323503.6
-0.17993 | 15881320 | -4.478564 | 0.4537755 | 323503.6
-0.18988 | 15857630 | -4.735293 | 0.3039296 | 323503.6
-0.19984 | 15895010 | -4.992281 | 0.5403686 | 323503.6
-0.20979 | 15854360 | -5.249011 | 0.283246 | 323503.6
-0.21974 | 15860120 | -5.505741 | 0.3196796 | 323503.6
-0.2297 | 15863490 | -5.762729 | 0.3409958 | 323503.6
-0.23965 | 15850160 | -6.019459 | 0.2566798 | 323503.6
-0.2496 | 15879130 | -6.276189 | 0.4399231 | 323503.6
-0.25994 | 15855210 | -6.542981 | 0.2886225 | 323503.6
-0.26989 | 15848790 | -6.799711 | 0.2480142 | 323503.6
-0.27985 | 15840700 | -7.056699 | 0.1968427 | 323503.6
-0.2898 | 15850190 | -7.313429 | 0.2568696 | 323503.6
-0.29976 | 15886660 | -7.570417 | 0.4875525 | 323503.6
-0.30971 | 15848180 | -7.827146 | 0.2441558 | 323503.6
-0.31966 | 15867420 | -8.083876 | 0.3658541 | 323503.6
-0.32962 | 15850590 | -8.340864 | 0.2593997 | 323503.6
-0.33957 | 15861670 | -8.597594 | 0.3294838 | 323503.6
-0.34991 | 15865030 | -8.864387 | 0.3507367 | 323503.6
-0.35986 | 15881550 | -9.121116 | 0.4552303 | 323503.6
-0.36981 | 15845430 | -9.377846 | 0.2267612 | 323503.6
-0.37939 | 15820100 | -9.625029 | 0.06654193 | 323503.6
-0.38972 | 15837840 | -9.891564 | 0.1787524 | 323503.6
-0.39968 | 15891910 | -10.14855 | 0.5207602 | 323503.6
-0.40963 | 15854010 | -10.40528 | 0.2810321 | 323503.6
-0.41958 | 15891090 | -10.66201 | 0.5155735 | 323503.6
-0.42954 | 15867210 | -10.919 | 0.3645258 | 323503.6
-0.43949 | 15875910 | -11.17573 | 0.4195557 | 323503.6
-0.44944 | 15851900 | -11.43246 | 0.2676858 | 323503.6
-0.4594 | 15835650 | -11.68945 | 0.1649 | 323503.6
-0.46973 | 15854790 | -11.95598 | 0.2859659 | 323503.6
-0.47931 | 15878110 | -12.20316 | 0.4334714 | 323503.6
-0.48964 | 15851170 | -12.4697 | 0.2630683 | 323503.6
-0.4996 | 15852610 | -12.72669 | 0.2721767 | 323503.6