## Sheet1
Kepco_Current_A | Resistance_Ohms | Magnetic_Field_G | MR_Ratio_Percent | Sensitivity_Ohms_per_G
-1.99878 | 15847740 | -51.40852 | 0.4053534 | 2269.208
-1.98845 | 15894720 | -51.14199 | 0.7030011 | 2269.208
-1.97811 | 15877330 | -50.87519 | 0.5928245 | 2269.208
-1.96854 | 15862680 | -50.62827 | 0.5000076 | 2269.208
-1.95858 | 15863910 | -50.37128 | 0.5078004 | 2269.208
-1.94825 | 15871650 | -50.10475 | 0.5568382 | 2269.208
-1.93868 | 15870450 | -49.85782 | 0.5492354 | 2269.208
-1.92872 | 15874460 | -49.60083 | 0.5746413 | 2269.208
-1.91839 | 15864550 | -49.3343 | 0.5118552 | 2269.208
-1.90843 | 15857990 | -49.07731 | 0.4702935 | 2269.208
-1.89848 | 15882170 | -48.82058 | 0.623489 | 2269.208
-1.88853 | 15872840 | -48.56385 | 0.5643776 | 2269.208
-1.87857 | 15865870 | -48.30686 | 0.5202182 | 2269.208
-1.86862 | 15895290 | -48.05013 | 0.7066124 | 2269.208
-1.85866 | 15880390 | -47.79315 | 0.6122115 | 2269.208
-1.84833 | 15880520 | -47.52661 | 0.6130352 | 2269.208
-1.83876 | 15888260 | -47.27969 | 0.6620729 | 2269.208
-1.8288 | 15852860 | -47.0227 | 0.4377918 | 2269.208
-1.81847 | 15854550 | -46.75616 | 0.448499 | 2269.208
-1.80851 | 15895010 | -46.49918 | 0.7048384 | 2269.208
-1.79856 | 15881820 | -46.24245 | 0.6212715 | 2269.208
-1.78861 | 15855340 | -45.98572 | 0.4535041 | 2269.208
-1.77865 | 15873180 | -45.72873 | 0.5665317 | 2269.208
-1.7687 | 15893760 | -45.472 | 0.6969189 | 2269.208
-1.75836 | 15882000 | -45.20521 | 0.6224119 | 2269.208
-1.74879 | 15915860 | -44.95828 | 0.8369362 | 2269.208
-1.73845 | 15886630 | -44.69149 | 0.6517458 | 2269.208
-1.7285 | 15863420 | -44.43476 | 0.504696 | 2269.208
-1.71855 | 15899880 | -44.17803 | 0.7356929 | 2269.208
-1.70898 | 15833870 | -43.9311 | 0.3174782 | 2269.208
-1.69864 | 15909850 | -43.66431 | 0.7988591 | 2269.208
-1.68869 | 15863150 | -43.40758 | 0.5029853 | 2269.208
-1.67873 | 15831180 | -43.15059 | 0.3004354 | 2269.208
-1.66878 | 15880500 | -42.89386 | 0.6129085 | 2269.208
-1.65844 | 15865050 | -42.62707 | 0.515023 | 2269.208
-1.64887 | 15890680 | -42.38015 | 0.6774051 | 2269.208
-1.63853 | 15890200 | -42.11335 | 0.674364 | 2269.208
-1.62858 | 15864600 | -41.85662 | 0.512172 | 2269.208
-1.61863 | 15884880 | -41.59989 | 0.6406585 | 2269.208
-1.60867 | 15848360 | -41.34291 | 0.4092814 | 2269.208
-1.59872 | 15855560 | -41.08618 | 0.4548979 | 2269.208
-1.58877 | 15885840 | -40.82945 | 0.6467407 | 2269.208
-1.57843 | 15874280 | -40.56265 | 0.5735009 | 2269.208
-1.56886 | 15862090 | -40.31573 | 0.4962696 | 2269.208
-1.5589 | 15891990 | -40.05874 | 0.6857048 | 2269.208
-1.54857 | 15889790 | -39.79221 | 0.6717664 | 2269.208
-1.53861 | 15868890 | -39.53522 | 0.5393518 | 2269.208
-1.52904 | 15896650 | -39.28829 | 0.7152288 | 2269.208
-1.51871 | 15897730 | -39.02176 | 0.7220713 | 2269.208
-1.50875 | 15893850 | -38.76477 | 0.6974891 | 2269.208
-1.4988 | 15884730 | -38.50804 | 0.6397082 | 2269.208
-1.48884 | 15844520 | -38.25105 | 0.3849526 | 2269.208
-1.47889 | 15856370 | -37.99432 | 0.4600298 | 2269.208
-1.46894 | 15875830 | -37.73759 | 0.5833211 | 2269.208
-1.4586 | 15839630 | -37.4708 | 0.3539714 | 2269.208
-1.44865 | 15851220 | -37.21407 | 0.4274013 | 2269.208
-1.43869 | 15892910 | -36.95708 | 0.6915336 | 2269.208
-1.42874 | 15894800 | -36.70035 | 0.7035079 | 2269.208
-1.41879 | 15842520 | -36.44362 | 0.3722814 | 2269.208
-1.40883 | 15898090 | -36.18663 | 0.7243521 | 2269.208
-1.39888 | 15862100 | -35.9299 | 0.4963329 | 2269.208
-1.38892 | 15869290 | -35.67292 | 0.5418861 | 2269.208
-1.37897 | 15880130 | -35.41619 | 0.6105643 | 2269.208
-1.36902 | 15881280 | -35.15946 | 0.6178502 | 2269.208
-1.35868 | 15874650 | -34.89266 | 0.575845 | 2269.208
-1.34911 | 15891890 | -34.64574 | 0.6850712 | 2269.208
-1.33877 | 15850890 | -34.37895 | 0.4253106 | 2269.208
-1.3292 | 15855470 | -34.13202 | 0.4543277 | 2269.208
-1.31887 | 15906760 | -33.86549 | 0.779282 | 2269.208
-1.30853 | 15862870 | -33.59869 | 0.5012114 | 2269.208
-1.29896 | 15864050 | -33.35177 | 0.5086874 | 2269.208
-1.289 | 15855540 | -33.09478 | 0.4547712 | 2269.208
-1.27905 | 15860910 | -32.83805 | 0.4887935 | 2269.208
-1.26871 | 15853570 | -32.57126 | 0.4422901 | 2269.208
-1.25914 | 15880470 | -32.32433 | 0.6127184 | 2269.208
-1.24881 | 15867650 | -32.0578 | 0.5314957 | 2269.208
-1.23924 | 15819720 | -31.81087 | 0.2278291 | 2269.208
-1.2289 | 15861880 | -31.54408 | 0.4949391 | 2269.208
-1.21895 | 15859720 | -31.28735 | 0.4812541 | 2269.208
-1.20899 | 15869260 | -31.03036 | 0.541696 | 2269.208
-1.19904 | 15842910 | -30.77363 | 0.3747523 | 2269.208
-1.18908 | 15864990 | -30.51665 | 0.5146429 | 2269.208
-1.17913 | 15871590 | -30.25992 | 0.556458 | 2269.208
-1.16918 | 15855630 | -30.00319 | 0.4553414 | 2269.208
-1.15884 | 15875040 | -29.73639 | 0.5783159 | 2269.208
-1.14889 | 15869360 | -29.47966 | 0.5423296 | 2269.208
-1.13893 | 15848800 | -29.22268 | 0.4120691 | 2269.208
-1.12898 | 15879870 | -28.96595 | 0.608917 | 2269.208
-1.11941 | 15815770 | -28.71902 | 0.2028034 | 2269.208
-1.10907 | 15867870 | -28.45223 | 0.5328895 | 2269.208
-1.09912 | 15864170 | -28.1955 | 0.5094477 | 2269.208
-1.08916 | 15862850 | -27.93851 | 0.5010847 | 2269.208
-1.07921 | 15856140 | -27.68178 | 0.4585726 | 2269.208
-1.06926 | 15850210 | -27.42505 | 0.4210023 | 2269.208
-1.0593 | 15853480 | -27.16806 | 0.4417198 | 2269.208
-1.04897 | 15850140 | -26.90153 | 0.4205589 | 2269.208
-1.03901 | 15869230 | -26.64454 | 0.541506 | 2269.208
-1.02906 | 15847340 | -26.38781 | 0.4028191 | 2269.208
-1.0191 | 15840790 | -26.13082 | 0.3613207 | 2269.208
-1.00915 | 15881320 | -25.87409 | 0.6181037 | 2269.208
-0.9992 | 15902220 | -25.61736 | 0.7505183 | 2269.208
-0.98924 | 15865240 | -25.36038 | 0.5162268 | 2269.208
-0.97929 | 15887060 | -25.10365 | 0.6544702 | 2269.208
-0.96934 | 15815030 | -24.84692 | 0.198115 | 2269.208
-0.959 | 15818500 | -24.58012 | 0.2200996 | 2269.208
-0.94905 | 15865400 | -24.32339 | 0.5172405 | 2269.208
-0.93947 | 15871700 | -24.07621 | 0.5571549 | 2269.208
-0.92914 | 15843540 | -23.80968 | 0.3787437 | 2269.208
-0.91918 | 15862610 | -23.55269 | 0.4995641 | 2269.208
-0.90923 | 15884960 | -23.29596 | 0.6411653 | 2269.208
-0.89928 | 15882760 | -23.03923 | 0.627227 | 2269.208
-0.88932 | 15923040 | -22.78224 | 0.882426 | 2269.208
-0.87937 | 15890680 | -22.52551 | 0.6774051 | 2269.208
-0.86942 | 15902150 | -22.26878 | 0.7500748 | 2269.208
-0.85908 | 15874160 | -22.00199 | 0.5727406 | 2269.208
-0.84913 | 15901690 | -21.74526 | 0.7471604 | 2269.208
-0.83917 | 15896460 | -21.48827 | 0.714025 | 2269.208
-0.82922 | 15894340 | -21.23154 | 0.7005935 | 2269.208
-0.81926 | 15861610 | -20.97455 | 0.4932285 | 2269.208
-0.80931 | 15890960 | -20.71782 | 0.6791791 | 2269.208
-0.79936 | 15906630 | -20.46109 | 0.7784584 | 2269.208
-0.7894 | 15872440 | -20.20411 | 0.5618433 | 2269.208
-0.77945 | 15878550 | -19.94738 | 0.600554 | 2269.208
-0.7695 | 15899710 | -19.69065 | 0.7346158 | 2269.208
-0.75954 | 15885760 | -19.43366 | 0.6462339 | 2269.208
-0.74921 | 15860100 | -19.16712 | 0.4836617 | 2269.208
-0.73963 | 15887660 | -18.91994 | 0.6582715 | 2269.208
-0.7293 | 15884020 | -18.65341 | 0.6352099 | 2269.208
-0.71934 | 15875480 | -18.39642 | 0.5811036 | 2269.208
-0.70939 | 15889660 | -18.13969 | 0.6709428 | 2269.208
-0.69944 | 15879060 | -17.88296 | 0.6037852 | 2269.208
-0.68948 | 15872130 | -17.62597 | 0.5598793 | 2269.208
-0.67953 | 15890830 | -17.36924 | 0.6783555 | 2269.208
-0.66958 | 15892860 | -17.11251 | 0.6912168 | 2269.208
-0.65962 | 15896640 | -16.85552 | 0.7151655 | 2269.208
-0.64967 | 15875910 | -16.59879 | 0.5838279 | 2269.208
-0.63933 | 15877350 | -16.332 | 0.5929512 | 2269.208
-0.62976 | 15864180 | -16.08507 | 0.509511 | 2269.208
-0.61942 | 15877640 | -15.81828 | 0.5947886 | 2269.208
-0.60947 | 15865250 | -15.56155 | 0.5162902 | 2269.208
-0.59952 | 15858240 | -15.30482 | 0.4718774 | 2269.208
-0.58956 | 15887790 | -15.04783 | 0.6590952 | 2269.208
-0.57923 | 15903870 | -14.7813 | 0.760972 | 2269.208
-0.56966 | 15882310 | -14.53437 | 0.6243759 | 2269.208
-0.5597 | 15881200 | -14.27739 | 0.6173434 | 2269.208
-0.54975 | 15891410 | -14.02066 | 0.6820301 | 2269.208
-0.53979 | 15838430 | -13.76367 | 0.3463687 | 2269.208
-0.52946 | 15855410 | -13.49713 | 0.4539476 | 2269.208
-0.5195 | 15897890 | -13.24015 | 0.723085 | 2269.208
-0.50955 | 15871760 | -12.98342 | 0.5575351 | 2269.208
-0.4996 | 15878370 | -12.72669 | 0.5994136 | 2269.208
-0.48964 | 15860310 | -12.4697 | 0.4849922 | 2269.208
-0.47969 | 15890540 | -12.21297 | 0.6765181 | 2269.208
-0.46973 | 15876800 | -11.95598 | 0.5894666 | 2269.208
-0.4594 | 15873630 | -11.68945 | 0.5693827 | 2269.208
-0.44944 | 15900060 | -11.43246 | 0.7368333 | 2269.208
-0.43949 | 15876310 | -11.17573 | 0.5863622 | 2269.208
-0.42954 | 15881730 | -10.919 | 0.6207013 | 2269.208
-0.41958 | 15921020 | -10.66201 | 0.869628 | 2269.208
-0.40963 | 15890940 | -10.40528 | 0.6790524 | 2269.208
-0.39968 | 15884270 | -10.14855 | 0.6367938 | 2269.208
-0.38972 | 15867830 | -9.891564 | 0.5326361 | 2269.208
-0.37939 | 15907380 | -9.625029 | 0.7832101 | 2269.208
-0.36981 | 15870130 | -9.377846 | 0.547208 | 2269.208
-0.35986 | 15874330 | -9.121116 | 0.5738176 | 2269.208
-0.34991 | 15925850 | -8.864387 | 0.9002291 | 2269.208
-0.33995 | 15872560 | -8.607399 | 0.5626036 | 2269.208
-0.32962 | 15864160 | -8.340864 | 0.5093843 | 2269.208
-0.31966 | 15835980 | -8.083876 | 0.3308464 | 2269.208
-0.30971 | 15867210 | -7.827146 | 0.528708 | 2269.208
-0.29976 | 15860100 | -7.570417 | 0.4836617 | 2269.208
-0.2898 | 15891240 | -7.313429 | 0.6809531 | 2269.208
-0.27947 | 15877380 | -7.046894 | 0.5931413 | 2269.208
-0.26989 | 15892880 | -6.799711 | 0.6913435 | 2269.208
-0.25994 | 15872070 | -6.542981 | 0.5594991 | 2269.208
-0.2496 | 15834440 | -6.276189 | 0.3210895 | 2269.208
-0.23965 | 15924110 | -6.019459 | 0.8892051 | 2269.208
-0.2297 | 15872880 | -5.762729 | 0.564631 | 2269.208
-0.21974 | 15837120 | -5.505741 | 0.338069 | 2269.208
-0.20979 | 15927720 | -5.249011 | 0.9120767 | 2269.208
-0.19984 | 15833190 | -4.992281 | 0.31317 | 2269.208
-0.18988 | 15875160 | -4.735293 | 0.5790762 | 2269.208
-0.17993 | 15873480 | -4.478564 | 0.5684324 | 2269.208
-0.16997 | 15893680 | -4.221576 | 0.696412 | 2269.208
-0.16002 | 15869490 | -3.964846 | 0.5431532 | 2269.208
-0.15007 | 15875860 | -3.708116 | 0.5835112 | 2269.208
-0.13973 | 15877890 | -3.441323 | 0.5963725 | 2269.208
-0.12978 | 15874180 | -3.184594 | 0.5728673 | 2269.208
-0.11982 | 15842100 | -2.927606 | 0.3696204 | 2269.208
-0.10987 | 15883900 | -2.670876 | 0.6344496 | 2269.208
-0.09992 | 15896820 | -2.414146 | 0.7163059 | 2269.208
-0.08996 | 15828080 | -2.157158 | 0.2807949 | 2269.208
-0.08001 | 15824850 | -1.900428 | 0.2603309 | 2269.208
-0.07005 | 15870160 | -1.64344 | 0.5473981 | 2269.208
-0.0601 | 15907560 | -1.386711 | 0.7843505 | 2269.208
-0.05015 | 15844160 | -1.129981 | 0.3826718 | 2269.208
-0.03981 | 15890970 | -0.8631881 | 0.6792425 | 2269.208
-0.02986 | 15880250 | -0.6064583 | 0.6113246 | 2269.208
-0.0199 | 15783760 | -0.3494704 | 0 | 2269.208
-0.00995 | 15878770 | -0.09274056 | 0.6019478 | 2269.208
0 | 15876520 | 0.1639893 | 0.5876927 | 2269.208
0.01033 | 15885420 | 0.4305239 | 0.6440797 | 2269.208
0.0199 | 15879930 | 0.677449 | 0.6092972 | 2269.208
0.03024 | 15879180 | 0.9442416 | 0.6045454 | 2269.208
0.0402 | 15875220 | 1.201229 | 0.5794564 | 2269.208
0.05015 | 15836830 | 1.457959 | 0.3362317 | 2269.208
0.0601 | 15895600 | 1.714689 | 0.7085764 | 2269.208
0.07006 | 15915060 | 1.971677 | 0.8318677 | 2269.208
0.08001 | 15907460 | 2.228407 | 0.7837169 | 2269.208
0.08997 | 15879080 | 2.485395 | 0.6039119 | 2269.208
0.09992 | 15902390 | 2.742125 | 0.7515953 | 2269.208
0.10988 | 15834950 | 2.999112 | 0.3243207 | 2269.208
0.12021 | 15896380 | 3.265647 | 0.7135182 | 2269.208
0.13017 | 15870100 | 3.522635 | 0.5470179 | 2269.208
0.14012 | 15877740 | 3.779365 | 0.5954221 | 2269.208
0.15008 | 15875000 | 4.036353 | 0.5780625 | 2269.208
0.16003 | 15874330 | 4.293082 | 0.5738176 | 2269.208
0.16999 | 15886680 | 4.55007 | 0.6520626 | 2269.208
0.17994 | 15860590 | 4.8068 | 0.4867661 | 2269.208
0.18989 | 15877770 | 5.06353 | 0.5956122 | 2269.208
0.19985 | 15844880 | 5.320518 | 0.3872335 | 2269.208
0.21019 | 15853780 | 5.587311 | 0.4436205 | 2269.208
0.22014 | 15863930 | 5.84404 | 0.5079271 | 2269.208
0.23009 | 15845110 | 6.10077 | 0.3886907 | 2269.208
0.23967 | 15888190 | 6.347953 | 0.6616294 | 2269.208
0.25 | 15860330 | 6.614488 | 0.4851189 | 2269.208
0.25996 | 15862980 | 6.871476 | 0.5019083 | 2269.208
0.26991 | 15876670 | 7.128206 | 0.588643 | 2269.208
0.27987 | 15909750 | 7.385194 | 0.7982255 | 2269.208
0.28982 | 15879490 | 7.641923 | 0.6065095 | 2269.208
0.29977 | 15873910 | 7.898653 | 0.5711567 | 2269.208
0.30973 | 15872410 | 8.155641 | 0.5616532 | 2269.208
0.32007 | 15839650 | 8.422434 | 0.3540981 | 2269.208
0.33002 | 15891880 | 8.679164 | 0.6850079 | 2269.208
0.33998 | 15956460 | 8.936151 | 1.094163 | 2269.208
0.34993 | 15879040 | 9.192881 | 0.6036584 | 2269.208
0.35988 | 15897400 | 9.449611 | 0.7199805 | 2269.208
0.36984 | 15876480 | 9.706599 | 0.5874392 | 2269.208
0.37979 | 15872730 | 9.963329 | 0.5636806 | 2269.208
0.38975 | 15845300 | 10.22032 | 0.3898944 | 2269.208
0.3997 | 15863420 | 10.47705 | 0.504696 | 2269.208
0.40966 | 15856770 | 10.73403 | 0.4625641 | 2269.208
0.41961 | 15862490 | 10.99076 | 0.4988038 | 2269.208
0.42995 | 15887100 | 11.25756 | 0.6547236 | 2269.208
0.43952 | 15864840 | 11.50448 | 0.5136926 | 2269.208
0.44986 | 15875860 | 11.77127 | 0.5835112 | 2269.208
0.45981 | 15849210 | 12.028 | 0.4146667 | 2269.208
0.46976 | 15868210 | 12.28473 | 0.5350436 | 2269.208
0.47972 | 15874060 | 12.54172 | 0.572107 | 2269.208
0.48967 | 15893790 | 12.79845 | 0.6971089 | 2269.208
0.49963 | 15851500 | 13.05544 | 0.4291753 | 2269.208
0.50997 | 15853690 | 13.32223 | 0.4430503 | 2269.208
0.51992 | 15870300 | 13.57896 | 0.5482851 | 2269.208
0.52949 | 15893520 | 13.82589 | 0.6953983 | 2269.208
0.53945 | 15798730 | 14.08288 | 0.09484432 | 2269.208
0.54978 | 15821720 | 14.34941 | 0.2405004 | 2269.208
0.55935 | 15882400 | 14.59633 | 0.6249461 | 2269.208
0.56969 | 15864510 | 14.86313 | 0.5116018 | 2269.208
0.57965 | 15850150 | 15.12012 | 0.4206222 | 2269.208
0.5896 | 15859450 | 15.37685 | 0.4795435 | 2269.208
0.59994 | 15851560 | 15.64364 | 0.4295554 | 2269.208
0.60951 | 15887730 | 15.89056 | 0.658715 | 2269.208
0.61946 | 15871020 | 16.14729 | 0.5528467 | 2269.208
0.62942 | 15865540 | 16.40428 | 0.5181275 | 2269.208
0.63937 | 15882050 | 16.66101 | 0.6227287 | 2269.208
0.64933 | 15876200 | 16.918 | 0.5856653 | 2269.208
0.65966 | 15891330 | 17.18453 | 0.6815233 | 2269.208
0.66962 | 15864490 | 17.44152 | 0.5114751 | 2269.208
0.67957 | 15877350 | 17.69825 | 0.5929512 | 2269.208
0.68953 | 15884270 | 17.95524 | 0.6367938 | 2269.208
0.69986 | 15887960 | 18.22177 | 0.6601722 | 2269.208
0.70944 | 15877590 | 18.46896 | 0.5944718 | 2269.208
0.71977 | 15845930 | 18.73549 | 0.3938859 | 2269.208
0.72934 | 15863370 | 18.98242 | 0.5043792 | 2269.208
0.7393 | 15871770 | 19.2394 | 0.5575984 | 2269.208
0.74964 | 15888230 | 19.5062 | 0.6618828 | 2269.208
0.75959 | 15892260 | 19.76293 | 0.6874154 | 2269.208
0.76954 | 15875560 | 20.01966 | 0.5816105 | 2269.208
0.7795 | 15870820 | 20.27664 | 0.5515796 | 2269.208
0.78945 | 15887790 | 20.53337 | 0.6590952 | 2269.208
0.79941 | 15858910 | 20.79036 | 0.4761223 | 2269.208
0.80936 | 15859330 | 21.04709 | 0.4787833 | 2269.208
0.81932 | 15893840 | 21.30408 | 0.6974257 | 2269.208
0.82927 | 15903530 | 21.56081 | 0.7588179 | 2269.208
0.83923 | 15853100 | 21.8178 | 0.4393123 | 2269.208
0.84918 | 15912510 | 22.07453 | 0.8157118 | 2269.208
0.85952 | 15906440 | 22.34132 | 0.7772546 | 2269.208
0.86947 | 15889690 | 22.59805 | 0.6711329 | 2269.208
0.87943 | 15878810 | 22.85504 | 0.6022012 | 2269.208
0.88938 | 15863910 | 23.11177 | 0.5078004 | 2269.208
0.89933 | 15904910 | 23.3685 | 0.7675611 | 2269.208
0.90929 | 15815990 | 23.62548 | 0.2041972 | 2269.208
0.91924 | 15893780 | 23.88221 | 0.6970456 | 2269.208
0.9292 | 15886070 | 24.1392 | 0.6481979 | 2269.208
0.93915 | 15863250 | 24.39593 | 0.5036189 | 2269.208
0.94911 | 15850140 | 24.65292 | 0.4205589 | 2269.208
0.95906 | 15851220 | 24.90965 | 0.4274013 | 2269.208
0.96902 | 15871390 | 25.16664 | 0.5551909 | 2269.208
0.97935 | 15862350 | 25.43317 | 0.4979168 | 2269.208
0.98931 | 15845630 | 25.69016 | 0.3919852 | 2269.208
0.99926 | 15852210 | 25.94689 | 0.4336736 | 2269.208
1.00922 | 15901500 | 26.20388 | 0.7459566 | 2269.208
1.01917 | 15895470 | 26.46061 | 0.7077528 | 2269.208
1.02912 | 15869800 | 26.71734 | 0.5451173 | 2269.208
1.03908 | 15890800 | 26.97433 | 0.6781654 | 2269.208
1.04942 | 15861340 | 27.24112 | 0.4915179 | 2269.208
1.05899 | 15878660 | 27.48804 | 0.6012509 | 2269.208
1.06932 | 15880700 | 27.75458 | 0.6141756 | 2269.208
1.0789 | 15887390 | 28.00176 | 0.6565609 | 2269.208
1.08923 | 15893900 | 28.2683 | 0.6978058 | 2269.208
1.09919 | 15838460 | 28.52528 | 0.3465587 | 2269.208
1.10914 | 15864810 | 28.78201 | 0.5135025 | 2269.208
1.11948 | 15845300 | 29.04881 | 0.3898944 | 2269.208
1.12905 | 15865710 | 29.29573 | 0.5192045 | 2269.208
1.13901 | 15843030 | 29.55272 | 0.3755126 | 2269.208
1.14934 | 15866880 | 29.81925 | 0.5266172 | 2269.208
1.1593 | 15865420 | 30.07624 | 0.5173672 | 2269.208
1.16887 | 15844620 | 30.32317 | 0.3855862 | 2269.208
1.17882 | 15896600 | 30.5799 | 0.714912 | 2269.208
1.18878 | 15842330 | 30.83688 | 0.3710776 | 2269.208
1.19911 | 15861790 | 31.10342 | 0.4943689 | 2269.208
1.20907 | 15865870 | 31.36041 | 0.5202182 | 2269.208
1.21902 | 15885230 | 31.61714 | 0.642876 | 2269.208
1.22898 | 15895650 | 31.87412 | 0.7088932 | 2269.208
1.23893 | 15860630 | 32.13085 | 0.4870196 | 2269.208
1.24889 | 15887680 | 32.38784 | 0.6583983 | 2269.208
1.25884 | 15836330 | 32.64457 | 0.3330639 | 2269.208
1.26918 | 15888840 | 32.91136 | 0.6657476 | 2269.208
1.27875 | 15886520 | 33.15829 | 0.6510489 | 2269.208
1.28909 | 15904820 | 33.42508 | 0.7669909 | 2269.208
1.29866 | 15851870 | 33.67201 | 0.4315195 | 2269.208
1.30861 | 15866050 | 33.92874 | 0.5213587 | 2269.208
1.31895 | 15875830 | 34.19553 | 0.5833211 | 2269.208
1.3289 | 15863610 | 34.45226 | 0.5058997 | 2269.208
1.33886 | 15891610 | 34.70925 | 0.6832973 | 2269.208
1.34881 | 15855300 | 34.96598 | 0.4532507 | 2269.208
1.35877 | 15822730 | 35.22297 | 0.2468993 | 2269.208
1.36872 | 15862470 | 35.4797 | 0.4986771 | 2269.208
1.37906 | 15828400 | 35.74649 | 0.2828223 | 2269.208
1.38901 | 15848870 | 36.00322 | 0.4125126 | 2269.208
1.39858 | 16017780 | 36.25014 | 1.482663 | 2269.208
1.40892 | 15821110 | 36.51694 | 0.2366356 | 2269.208
1.41888 | 15862940 | 36.77392 | 0.5016549 | 2269.208
1.42883 | 15853900 | 37.03065 | 0.4443808 | 2269.208
1.43879 | 15862500 | 37.28764 | 0.4988672 | 2269.208
1.44874 | 15861100 | 37.54437 | 0.4899973 | 2269.208
1.45869 | 15870150 | 37.8011 | 0.5473347 | 2269.208
1.46865 | 15862000 | 38.05809 | 0.4956994 | 2269.208
1.47899 | 15830200 | 38.32488 | 0.2942265 | 2269.208
1.48894 | 15842640 | 38.58161 | 0.3730417 | 2269.208
1.49851 | 15865490 | 38.82854 | 0.5178107 | 2269.208
1.50885 | 15847530 | 39.09533 | 0.4040229 | 2269.208
1.5188 | 15851900 | 39.35206 | 0.4317096 | 2269.208
1.52876 | 15887460 | 39.60905 | 0.6570044 | 2269.208
1.53871 | 15856660 | 39.86578 | 0.4618671 | 2269.208
1.54867 | 15863740 | 40.12276 | 0.5067234 | 2269.208
1.55862 | 15824200 | 40.37949 | 0.2562127 | 2269.208
1.56857 | 15848790 | 40.63622 | 0.4120058 | 2269.208
1.57853 | 15832920 | 40.89321 | 0.3114594 | 2269.208
1.58887 | 15848630 | 41.16 | 0.4109921 | 2269.208
1.59844 | 15834780 | 41.40693 | 0.3232436 | 2269.208
1.60839 | 15869630 | 41.66366 | 0.5440402 | 2269.208
1.61835 | 15866260 | 41.92065 | 0.5226891 | 2269.208
1.62868 | 15872630 | 42.18718 | 0.5630471 | 2269.208
1.63864 | 15880510 | 42.44417 | 0.6129718 | 2269.208
1.64859 | 15909570 | 42.7009 | 0.7970851 | 2269.208
1.65855 | 15858850 | 42.95789 | 0.4757422 | 2269.208
1.6685 | 15863430 | 43.21462 | 0.5047593 | 2269.208
1.67846 | 15861310 | 43.47161 | 0.4913278 | 2269.208
1.68879 | 15884260 | 43.73814 | 0.6367304 | 2269.208
1.69875 | 15870750 | 43.99513 | 0.5511361 | 2269.208
1.7087 | 15872460 | 44.25186 | 0.56197 | 2269.208
1.71866 | 15813880 | 44.50885 | 0.1908291 | 2269.208
1.72861 | 15880550 | 44.76558 | 0.6132252 | 2269.208
1.73857 | 15857650 | 45.02256 | 0.4681394 | 2269.208
1.74852 | 15852540 | 45.27929 | 0.4357644 | 2269.208
1.75847 | 15882540 | 45.53602 | 0.6258331 | 2269.208
1.76843 | 15865430 | 45.79301 | 0.5174306 | 2269.208
1.77838 | 15883480 | 46.04974 | 0.6317886 | 2269.208
1.78872 | 15857220 | 46.31653 | 0.4654151 | 2269.208
1.79867 | 15849400 | 46.57326 | 0.4158705 | 2269.208
1.80863 | 15873340 | 46.83025 | 0.5675454 | 2269.208
1.81858 | 15840650 | 47.08698 | 0.3604338 | 2269.208
1.82854 | 15883300 | 47.34397 | 0.6306482 | 2269.208
1.83849 | 15835900 | 47.6007 | 0.3303395 | 2269.208
1.84845 | 15848960 | 47.85769 | 0.4130828 | 2269.208
1.8584 | 15851110 | 48.11442 | 0.4267044 | 2269.208
1.86874 | 15844790 | 48.38121 | 0.3866633 | 2269.208
1.87831 | 15873680 | 48.62813 | 0.5696995 | 2269.208
1.88826 | 15850670 | 48.88486 | 0.4239167 | 2269.208
1.89822 | 15868780 | 49.14185 | 0.5386549 | 2269.208
1.90856 | 15836060 | 49.40864 | 0.3313532 | 2269.208
1.91851 | 15891280 | 49.66537 | 0.6812065 | 2269.208
1.92846 | 15869140 | 49.9221 | 0.5409357 | 2269.208
1.93842 | 15835590 | 50.17909 | 0.3283755 | 2269.208
1.94837 | 15879980 | 50.43582 | 0.6096139 | 2269.208
1.95833 | 15882800 | 50.69281 | 0.6274804 | 2269.208
1.96828 | 15858730 | 50.94954 | 0.4749819 | 2269.208
1.97824 | 15859140 | 51.20653 | 0.4775795 | 2269.208
1.98819 | 15880730 | 51.46326 | 0.6143657 | 2269.208
1.99814 | 15861630 | 51.71999 | 0.4933552 | 2269.208
1.98819 | 15860690 | 51.46326 | 0.4873997 | 2269.208
1.97824 | 15878920 | 51.20653 | 0.6028982 | 2269.208
1.96828 | 15834630 | 50.94954 | 0.3222933 | 2269.208
1.95833 | 15856760 | 50.69281 | 0.4625007 | 2269.208
1.94837 | 15868420 | 50.43582 | 0.5363741 | 2269.208
1.93842 | 15834260 | 50.17909 | 0.3199491 | 2269.208
1.92846 | 15877980 | 49.9221 | 0.5969427 | 2269.208
1.91813 | 15856490 | 49.65557 | 0.4607901 | 2269.208
1.90856 | 15827600 | 49.40864 | 0.2777538 | 2269.208
1.89822 | 15861370 | 49.14185 | 0.4917079 | 2269.208
1.88865 | 15861820 | 48.89493 | 0.494559 | 2269.208
1.87831 | 15863820 | 48.62813 | 0.5072302 | 2269.208
1.86835 | 15855020 | 48.37115 | 0.4514767 | 2269.208
1.85878 | 15894010 | 48.12422 | 0.6985028 | 2269.208
1.84845 | 15816860 | 47.85769 | 0.2097092 | 2269.208
1.83849 | 15829210 | 47.6007 | 0.2879542 | 2269.208
1.82854 | 15857610 | 47.34397 | 0.467886 | 2269.208
1.81858 | 15859320 | 47.08698 | 0.4787199 | 2269.208
1.80825 | 15869160 | 46.82045 | 0.5410625 | 2269.208
1.79829 | 15858280 | 46.56346 | 0.4721308 | 2269.208
1.78872 | 15821630 | 46.31653 | 0.2399302 | 2269.208
1.77877 | 15811380 | 46.0598 | 0.17499 | 2269.208
1.76843 | 15874560 | 45.79301 | 0.5752748 | 2269.208
1.75847 | 15859790 | 45.53602 | 0.4816976 | 2269.208
1.74852 | 15856950 | 45.27929 | 0.4637045 | 2269.208
1.73857 | 15820250 | 45.02256 | 0.231187 | 2269.208
1.72861 | 15840910 | 44.76558 | 0.362081 | 2269.208
1.71866 | 15881380 | 44.50885 | 0.6184838 | 2269.208
1.7087 | 15899140 | 44.25186 | 0.7310045 | 2269.208
1.69875 | 15882390 | 43.99513 | 0.6248828 | 2269.208
1.68879 | 15853910 | 43.73814 | 0.4444442 | 2269.208
1.67846 | 15850480 | 43.47161 | 0.422713 | 2269.208
1.66888 | 15893230 | 43.22442 | 0.693561 | 2269.208
1.65855 | 15885080 | 42.95789 | 0.6419256 | 2269.208
1.64859 | 15863930 | 42.7009 | 0.5079271 | 2269.208
1.63864 | 15885680 | 42.44417 | 0.645727 | 2269.208
1.62868 | 15889070 | 42.18718 | 0.6672048 | 2269.208
1.61873 | 15905110 | 41.93045 | 0.7688282 | 2269.208
1.60839 | 15875380 | 41.66366 | 0.5804701 | 2269.208
1.59882 | 15909800 | 41.41673 | 0.7985423 | 2269.208
1.58887 | 15898360 | 41.16 | 0.7260627 | 2269.208
1.57853 | 15896730 | 40.89321 | 0.7157357 | 2269.208
1.56896 | 15899780 | 40.64629 | 0.7350593 | 2269.208
1.55862 | 15893170 | 40.37949 | 0.6931808 | 2269.208
1.54867 | 15865870 | 40.12276 | 0.5202182 | 2269.208
1.53871 | 15902030 | 39.86578 | 0.7493145 | 2269.208
1.52876 | 15897250 | 39.60905 | 0.7190302 | 2269.208
1.5188 | 15910300 | 39.35206 | 0.8017101 | 2269.208
1.50885 | 15881720 | 39.09533 | 0.6206379 | 2269.208
1.49889 | 15887860 | 38.83834 | 0.6595387 | 2269.208
1.48894 | 15901870 | 38.58161 | 0.7483008 | 2269.208
1.47899 | 15894730 | 38.32488 | 0.7030644 | 2269.208
1.46865 | 15873870 | 38.05809 | 0.5709033 | 2269.208
1.45869 | 15890910 | 37.8011 | 0.6788623 | 2269.208
1.44874 | 15851400 | 37.54437 | 0.4285417 | 2269.208
1.43879 | 15856840 | 37.28764 | 0.4630075 | 2269.208
1.42883 | 15889240 | 37.03065 | 0.6682818 | 2269.208
1.41888 | 15869160 | 36.77392 | 0.5410625 | 2269.208
1.40854 | 15878940 | 36.50713 | 0.6030249 | 2269.208
1.39858 | 15874870 | 36.25014 | 0.5772389 | 2269.208
1.38863 | 15853120 | 35.99341 | 0.439439 | 2269.208
1.37906 | 15842920 | 35.74649 | 0.3748156 | 2269.208
1.36872 | 15854990 | 35.4797 | 0.4512866 | 2269.208
1.35877 | 15854570 | 35.22297 | 0.4486257 | 2269.208
1.34881 | 15877910 | 34.96598 | 0.5964992 | 2269.208
1.33886 | 15865580 | 34.70925 | 0.5183809 | 2269.208
1.3289 | 15874780 | 34.45226 | 0.5766687 | 2269.208
1.31895 | 15868960 | 34.19553 | 0.5397953 | 2269.208
1.309 | 15886830 | 33.9388 | 0.653013 | 2269.208
1.29904 | 15870240 | 33.68181 | 0.5479049 | 2269.208
1.2887 | 15897940 | 33.41502 | 0.7234018 | 2269.208
1.27875 | 15861150 | 33.15829 | 0.4903141 | 2269.208
1.2688 | 15858670 | 32.90156 | 0.4746017 | 2269.208
1.25884 | 15879080 | 32.64457 | 0.6039119 | 2269.208
1.24889 | 15866960 | 32.38784 | 0.5271241 | 2269.208
1.23893 | 15868120 | 32.13085 | 0.5344734 | 2269.208
1.22898 | 15869800 | 31.87412 | 0.5451173 | 2269.208
1.21864 | 15864200 | 31.60733 | 0.5096378 | 2269.208
1.20907 | 15863200 | 31.36041 | 0.5033021 | 2269.208
1.19911 | 15874080 | 31.10342 | 0.5722337 | 2269.208
1.18878 | 15846830 | 30.83688 | 0.3995879 | 2269.208
1.17882 | 15876220 | 30.5799 | 0.585792 | 2269.208
1.16887 | 15867250 | 30.32317 | 0.5289614 | 2269.208
1.1593 | 15897590 | 30.07624 | 0.7211843 | 2269.208
1.14934 | 15871440 | 29.81925 | 0.5555077 | 2269.208
1.13901 | 15875990 | 29.55272 | 0.5843348 | 2269.208
1.12905 | 15873640 | 29.29573 | 0.5694461 | 2269.208
1.1191 | 15896620 | 29.039 | 0.7150387 | 2269.208
1.10914 | 15865380 | 28.78201 | 0.5171138 | 2269.208
1.09919 | 15857680 | 28.52528 | 0.4683295 | 2269.208
1.08923 | 15848870 | 28.2683 | 0.4125126 | 2269.208
1.07928 | 15870190 | 28.01157 | 0.5475882 | 2269.208
1.06894 | 15928160 | 27.74477 | 0.9148644 | 2269.208
1.05899 | 15857030 | 27.48804 | 0.4642113 | 2269.208
1.04903 | 15814650 | 27.23106 | 0.1957075 | 2269.208
1.03946 | 15847720 | 26.98413 | 0.4052266 | 2269.208
1.02912 | 15866240 | 26.71734 | 0.5225624 | 2269.208
1.01917 | 15874180 | 26.46061 | 0.5728673 | 2269.208
1.00922 | 15870960 | 26.20388 | 0.5524666 | 2269.208
0.99926 | 15860730 | 25.94689 | 0.4876531 | 2269.208
0.98931 | 15808930 | 25.69016 | 0.1594677 | 2269.208
0.97935 | 15872210 | 25.43317 | 0.5603861 | 2269.208
0.96902 | 15858070 | 25.16664 | 0.4708004 | 2269.208
0.95906 | 15861030 | 24.90965 | 0.4895538 | 2269.208
0.94911 | 15854080 | 24.65292 | 0.4455212 | 2269.208
0.93915 | 15851270 | 24.39593 | 0.4277181 | 2269.208
0.9292 | 15852400 | 24.1392 | 0.4348774 | 2269.208
0.91924 | 15903690 | 23.88221 | 0.7598316 | 2269.208
0.90929 | 15879480 | 23.62548 | 0.6064461 | 2269.208
0.89933 | 15862170 | 23.3685 | 0.4967764 | 2269.208
0.88938 | 15880070 | 23.11177 | 0.6101841 | 2269.208
0.87943 | 15863750 | 22.85504 | 0.5067867 | 2269.208
0.86947 | 15866940 | 22.59805 | 0.5269974 | 2269.208
0.85952 | 15859550 | 22.34132 | 0.4801771 | 2269.208
0.84956 | 15871750 | 22.08433 | 0.5574717 | 2269.208
0.83923 | 15858150 | 21.8178 | 0.4713072 | 2269.208
0.82927 | 15851980 | 21.56081 | 0.4322164 | 2269.208
0.81932 | 15852140 | 21.30408 | 0.4332301 | 2269.208
0.80936 | 15874830 | 21.04709 | 0.5769855 | 2269.208
0.79941 | 15855560 | 20.79036 | 0.4548979 | 2269.208
0.78945 | 15847870 | 20.53337 | 0.406177 | 2269.208
0.7795 | 15878490 | 20.27664 | 0.6001738 | 2269.208
0.76954 | 15896580 | 20.01966 | 0.7147853 | 2269.208
0.75959 | 15871960 | 19.76293 | 0.5588022 | 2269.208
0.74964 | 15829090 | 19.5062 | 0.2871939 | 2269.208
0.73968 | 15869550 | 19.24921 | 0.5435334 | 2269.208
0.72934 | 15877100 | 18.98242 | 0.5913673 | 2269.208
0.71939 | 15835960 | 18.72569 | 0.3307197 | 2269.208
0.70944 | 15857610 | 18.46896 | 0.467886 | 2269.208
0.69948 | 15839210 | 18.21197 | 0.3513105 | 2269.208
0.68953 | 15817820 | 17.95524 | 0.2157914 | 2269.208
0.67957 | 15824760 | 17.69825 | 0.2597607 | 2269.208
0.66962 | 15825830 | 17.44152 | 0.2665398 | 2269.208
0.65966 | 15844830 | 17.18453 | 0.3869167 | 2269.208
0.64971 | 15850230 | 16.9278 | 0.4211291 | 2269.208
0.63976 | 15893730 | 16.67107 | 0.6967288 | 2269.208
0.62942 | 15831730 | 16.40428 | 0.30392 | 2269.208
0.61985 | 15835760 | 16.15736 | 0.3294526 | 2269.208
0.60951 | 15860350 | 15.89056 | 0.4852456 | 2269.208
0.59955 | 15847110 | 15.63358 | 0.4013619 | 2269.208
0.5896 | 15836390 | 15.37685 | 0.333444 | 2269.208
0.57965 | 15828000 | 15.12012 | 0.2802881 | 2269.208
0.56969 | 15884830 | 14.86313 | 0.6403417 | 2269.208
0.55974 | 15834990 | 14.6064 | 0.3245741 | 2269.208
0.54978 | 15868260 | 14.34941 | 0.5353604 | 2269.208
0.53945 | 15840260 | 14.08288 | 0.3579629 | 2269.208
0.52949 | 15815440 | 13.82589 | 0.2007126 | 2269.208
0.51954 | 15883340 | 13.56916 | 0.6309016 | 2269.208
0.50997 | 15845020 | 13.32223 | 0.3881204 | 2269.208
0.49963 | 15868560 | 13.05544 | 0.5372611 | 2269.208
0.48967 | 15838990 | 12.79845 | 0.3499166 | 2269.208
0.47972 | 15858120 | 12.54172 | 0.4711171 | 2269.208
0.46976 | 15847790 | 12.28473 | 0.4056701 | 2269.208
0.45981 | 15857520 | 12.028 | 0.4673158 | 2269.208
0.44947 | 15837470 | 11.76121 | 0.3402865 | 2269.208
0.43952 | 15863440 | 11.50448 | 0.5048227 | 2269.208
0.42956 | 15859850 | 11.24749 | 0.4820778 | 2269.208
0.41961 | 15873980 | 10.99076 | 0.5716002 | 2269.208
0.40966 | 15857340 | 10.73403 | 0.4661754 | 2269.208
0.3997 | 15852780 | 10.47705 | 0.4372849 | 2269.208
0.38975 | 15861880 | 10.22032 | 0.4949391 | 2269.208
0.37979 | 15862070 | 9.963329 | 0.4961429 | 2269.208
0.36984 | 15863790 | 9.706599 | 0.5070401 | 2269.208
0.35988 | 15850850 | 9.449611 | 0.4250571 | 2269.208
0.34993 | 15866860 | 9.192881 | 0.5264905 | 2269.208
0.33959 | 15832860 | 8.926089 | 0.3110792 | 2269.208
0.32964 | 15827530 | 8.669359 | 0.2773103 | 2269.208
0.31968 | 15865060 | 8.412371 | 0.5150864 | 2269.208
0.30973 | 15878830 | 8.155641 | 0.602328 | 2269.208
0.29977 | 15893990 | 7.898653 | 0.6983761 | 2269.208
0.28982 | 15875700 | 7.641923 | 0.5824975 | 2269.208
0.27987 | 15884540 | 7.385194 | 0.6385044 | 2269.208
0.26991 | 15833780 | 7.128206 | 0.316908 | 2269.208
0.25996 | 15861350 | 6.871476 | 0.4915812 | 2269.208
0.25 | 15853540 | 6.614488 | 0.4421 | 2269.208
0.24005 | 15864030 | 6.357758 | 0.5085607 | 2269.208
0.23009 | 15834000 | 6.10077 | 0.3183018 | 2269.208
0.22014 | 15871280 | 5.84404 | 0.554494 | 2269.208
0.21019 | 15901930 | 5.587311 | 0.7486809 | 2269.208
0.19985 | 15875630 | 5.320518 | 0.582054 | 2269.208
0.18989 | 15878010 | 5.06353 | 0.5971327 | 2269.208
0.17994 | 15846380 | 4.8068 | 0.3967369 | 2269.208
0.16999 | 15882300 | 4.55007 | 0.6243126 | 2269.208
0.16003 | 15865230 | 4.293082 | 0.5161634 | 2269.208
0.15008 | 15859540 | 4.036353 | 0.4801137 | 2269.208
0.14012 | 15887530 | 3.779365 | 0.6574479 | 2269.208
0.13017 | 15831930 | 3.522635 | 0.3051871 | 2269.208
0.11983 | 15851470 | 3.255842 | 0.4289852 | 2269.208
0.10988 | 15896090 | 2.999112 | 0.7116809 | 2269.208
0.09992 | 15848280 | 2.742125 | 0.4087746 | 2269.208
0.08997 | 15867330 | 2.485395 | 0.5294683 | 2269.208
0.08001 | 15863320 | 2.228407 | 0.5040624 | 2269.208
0.07006 | 15854850 | 1.971677 | 0.4503997 | 2269.208
0.0601 | 15853200 | 1.714689 | 0.4399459 | 2269.208
0.05015 | 15850100 | 1.457959 | 0.4203054 | 2269.208
0.0402 | 15843970 | 1.201229 | 0.381468 | 2269.208
0.03024 | 15885530 | 0.9442416 | 0.6447767 | 2269.208
0.02029 | 15820370 | 0.6875118 | 0.2319473 | 2269.208
0.01033 | 15855230 | 0.4305239 | 0.4528072 | 2269.208
0 | 15869470 | 0.1639893 | 0.5430265 | 2269.208
-0.00995 | 15850240 | -0.09274056 | 0.4211924 | 2269.208
-0.0199 | 15830580 | -0.3494704 | 0.296634 | 2269.208
-0.02986 | 15872690 | -0.6064583 | 0.5634272 | 2269.208
-0.03981 | 15885420 | -0.8631881 | 0.6440797 | 2269.208
-0.05015 | 15855810 | -1.129981 | 0.4564819 | 2269.208
-0.0601 | 15866170 | -1.386711 | 0.5221189 | 2269.208
-0.07005 | 15851320 | -1.64344 | 0.4280349 | 2269.208
-0.08001 | 15874210 | -1.900428 | 0.5730574 | 2269.208
-0.08996 | 15854920 | -2.157158 | 0.4508431 | 2269.208
-0.09992 | 15882470 | -2.414146 | 0.6253896 | 2269.208
-0.10987 | 15878920 | -2.670876 | 0.6028982 | 2269.208
-0.11982 | 15876430 | -2.927606 | 0.5871225 | 2269.208
-0.12978 | 15893320 | -3.184594 | 0.6941312 | 2269.208
-0.13973 | 15871010 | -3.441323 | 0.5527834 | 2269.208
-0.15007 | 15869350 | -3.708116 | 0.5422662 | 2269.208
-0.16002 | 15867430 | -3.964846 | 0.5301018 | 2269.208
-0.16997 | 15878000 | -4.221576 | 0.5970694 | 2269.208
-0.17993 | 15884410 | -4.478564 | 0.6376808 | 2269.208
-0.18988 | 15863780 | -4.735293 | 0.5069768 | 2269.208
-0.19984 | 15902470 | -4.992281 | 0.7521022 | 2269.208
-0.20979 | 15835660 | -5.249011 | 0.328819 | 2269.208
-0.22013 | 15881390 | -5.515804 | 0.6185472 | 2269.208
-0.2297 | 15880080 | -5.762729 | 0.6102475 | 2269.208
-0.23965 | 15827670 | -6.019459 | 0.2781973 | 2269.208
-0.2496 | 15849000 | -6.276189 | 0.4133362 | 2269.208
-0.25994 | 15869580 | -6.542981 | 0.5437234 | 2269.208
-0.26989 | 15875920 | -6.799711 | 0.5838913 | 2269.208
-0.27985 | 15900500 | -7.056699 | 0.739621 | 2269.208
-0.2898 | 15877220 | -7.313429 | 0.5921276 | 2269.208
-0.29976 | 15883950 | -7.570417 | 0.6347664 | 2269.208
-0.30971 | 15905430 | -7.827146 | 0.7708556 | 2269.208
-0.32005 | 15872320 | -8.093939 | 0.561083 | 2269.208
-0.33 | 15869930 | -8.350669 | 0.5459409 | 2269.208
-0.33995 | 15855890 | -8.607399 | 0.4569887 | 2269.208
-0.34952 | 15861560 | -8.854324 | 0.4929117 | 2269.208
-0.35986 | 15914660 | -9.121116 | 0.8293334 | 2269.208
-0.36981 | 15878180 | -9.377846 | 0.5982098 | 2269.208
-0.37977 | 15887430 | -9.634834 | 0.6568143 | 2269.208
-0.39011 | 15863280 | -9.901627 | 0.503809 | 2269.208
-0.39968 | 15883800 | -10.14855 | 0.633816 | 2269.208
-0.40963 | 15861260 | -10.40528 | 0.491011 | 2269.208
-0.41958 | 15876280 | -10.66201 | 0.5861721 | 2269.208
-0.42954 | 15885710 | -10.919 | 0.6459171 | 2269.208
-0.43987 | 15911450 | -11.18553 | 0.8089961 | 2269.208
-0.44944 | 15892980 | -11.43246 | 0.6919771 | 2269.208
-0.4594 | 15867060 | -11.68945 | 0.5277576 | 2269.208
-0.46973 | 15851400 | -11.95598 | 0.4285417 | 2269.208
-0.47931 | 15875240 | -12.20316 | 0.5795831 | 2269.208
-0.48964 | 15917110 | -12.4697 | 0.8448557 | 2269.208
-0.4996 | 15883310 | -12.72669 | 0.6307116 | 2269.208
-0.50955 | 15886270 | -12.98342 | 0.649465 | 2269.208
-0.51989 | 15863500 | -13.25021 | 0.5052028 | 2269.208
-0.52946 | 15860820 | -13.49713 | 0.4882233 | 2269.208
-0.53941 | 15873350 | -13.75386 | 0.5676087 | 2269.208
-0.54975 | 15895440 | -14.02066 | 0.7075627 | 2269.208
-0.5597 | 15866110 | -14.27739 | 0.5217388 | 2269.208
-0.56966 | 15890910 | -14.53437 | 0.6788623 | 2269.208
-0.57923 | 15857070 | -14.7813 | 0.4644647 | 2269.208
-0.58956 | 15874090 | -15.04783 | 0.5722971 | 2269.208
-0.59952 | 15871340 | -15.30482 | 0.5548741 | 2269.208
-0.60947 | 15915370 | -15.56155 | 0.8338317 | 2269.208
-0.61942 | 15872370 | -15.81828 | 0.5613998 | 2269.208
-0.62976 | 15893650 | -16.08507 | 0.6962219 | 2269.208
-0.63933 | 15859840 | -16.332 | 0.4820144 | 2269.208
-0.64967 | 15881180 | -16.59879 | 0.6172167 | 2269.208
-0.65962 | 15871570 | -16.85552 | 0.5563313 | 2269.208
-0.66958 | 15891560 | -17.11251 | 0.6829805 | 2269.208
-0.67953 | 15874490 | -17.36924 | 0.5748313 | 2269.208
-0.68948 | 15900390 | -17.62597 | 0.7389241 | 2269.208
-0.69944 | 15857260 | -17.88296 | 0.4656685 | 2269.208
-0.70939 | 15887400 | -18.13969 | 0.6566243 | 2269.208
-0.71934 | 15872370 | -18.39642 | 0.5613998 | 2269.208
-0.7293 | 15885380 | -18.65341 | 0.6438263 | 2269.208
-0.73963 | 15865870 | -18.91994 | 0.5202182 | 2269.208
-0.74959 | 15879340 | -19.17693 | 0.6055591 | 2269.208
-0.75954 | 15916790 | -19.43366 | 0.8428283 | 2269.208
-0.7695 | 15885700 | -19.69065 | 0.6458537 | 2269.208
-0.77945 | 15834360 | -19.94738 | 0.3205827 | 2269.208
-0.7894 | 15893050 | -20.20411 | 0.6924206 | 2269.208
-0.79936 | 15879240 | -20.46109 | 0.6049256 | 2269.208
-0.80931 | 15873170 | -20.71782 | 0.5664683 | 2269.208
-0.81926 | 15816870 | -20.97455 | 0.2097726 | 2269.208
-0.82922 | 15846230 | -21.23154 | 0.3957866 | 2269.208
-0.83917 | 15900550 | -21.48827 | 0.7399378 | 2269.208
-0.84913 | 15864590 | -21.74526 | 0.5121086 | 2269.208
-0.85908 | 15858590 | -22.00199 | 0.4740949 | 2269.208
-0.86903 | 15863860 | -22.25872 | 0.5074836 | 2269.208
-0.87937 | 15887700 | -22.52551 | 0.658525 | 2269.208
-0.88932 | 15889790 | -22.78224 | 0.6717664 | 2269.208
-0.89928 | 15879660 | -23.03923 | 0.6075865 | 2269.208
-0.90923 | 15827350 | -23.29596 | 0.2761699 | 2269.208
-0.91918 | 15858820 | -23.55269 | 0.4755521 | 2269.208
-0.92914 | 15838380 | -23.80968 | 0.3460519 | 2269.208
-0.93909 | 15861850 | -24.06641 | 0.494749 | 2269.208
-0.94943 | 15880920 | -24.3332 | 0.6155694 | 2269.208
-0.95938 | 15827870 | -24.58993 | 0.2794645 | 2269.208
-0.96934 | 15859850 | -24.84692 | 0.4820778 | 2269.208
-0.97929 | 15847110 | -25.10365 | 0.4013619 | 2269.208
-0.98924 | 15862720 | -25.36038 | 0.500261 | 2269.208
-0.9992 | 15869340 | -25.61736 | 0.5422029 | 2269.208
-1.00915 | 15870450 | -25.87409 | 0.5492354 | 2269.208
-1.0191 | 15846750 | -26.13082 | 0.3990811 | 2269.208
-1.02906 | 15859430 | -26.38781 | 0.4794168 | 2269.208
-1.0394 | 15869440 | -26.6546 | 0.5428364 | 2269.208
-1.04935 | 15833550 | -26.91133 | 0.3154508 | 2269.208
-1.05892 | 15913630 | -27.15826 | 0.8228077 | 2269.208
-1.06926 | 15858920 | -27.42505 | 0.4761856 | 2269.208
-1.07921 | 15831500 | -27.68178 | 0.3024628 | 2269.208
-1.08916 | 15882570 | -27.93851 | 0.6260232 | 2269.208
-1.09912 | 15872750 | -28.1955 | 0.5638074 | 2269.208
-1.10907 | 15837660 | -28.45223 | 0.3414902 | 2269.208
-1.11903 | 15831290 | -28.70922 | 0.3011323 | 2269.208
-1.12898 | 15861440 | -28.96595 | 0.4921514 | 2269.208
-1.13932 | 15875130 | -29.23274 | 0.5788861 | 2269.208
-1.14889 | 15874430 | -29.47966 | 0.5744512 | 2269.208
-1.15922 | 15861810 | -29.7462 | 0.4944956 | 2269.208
-1.16918 | 15874450 | -30.00319 | 0.5745779 | 2269.208
-1.17913 | 15905420 | -30.25992 | 0.7707923 | 2269.208
-1.18908 | 15876010 | -30.51665 | 0.5844615 | 2269.208
-1.19904 | 15908540 | -30.77363 | 0.7905594 | 2269.208
-1.20899 | 15892120 | -31.03036 | 0.6865284 | 2269.208
-1.21895 | 15862990 | -31.28735 | 0.5019716 | 2269.208
-1.2289 | 15883820 | -31.54408 | 0.6339427 | 2269.208
-1.23885 | 15880400 | -31.80081 | 0.6122749 | 2269.208
-1.24919 | 15900010 | -32.0676 | 0.7365165 | 2269.208
-1.25914 | 15858070 | -32.32433 | 0.4708004 | 2269.208
-1.2691 | 15889330 | -32.58132 | 0.668852 | 2269.208
-1.27905 | 15862240 | -32.83805 | 0.4972199 | 2269.208
-1.289 | 15870250 | -33.09478 | 0.5479683 | 2269.208
-1.29858 | 15872400 | -33.34196 | 0.5615899 | 2269.208
-1.30891 | 15871910 | -33.6085 | 0.5584854 | 2269.208
-1.31887 | 15845080 | -33.86549 | 0.3885006 | 2269.208
-1.32882 | 15892990 | -34.12222 | 0.6920404 | 2269.208
-1.33877 | 15862960 | -34.37895 | 0.5017816 | 2269.208
-1.34873 | 15892270 | -34.63593 | 0.6874788 | 2269.208
-1.35868 | 15861970 | -34.89266 | 0.4955093 | 2269.208
-1.36902 | 15868150 | -35.15946 | 0.5346635 | 2269.208
-1.37859 | 15872500 | -35.40638 | 0.5622234 | 2269.208
-1.38892 | 15872430 | -35.67292 | 0.56178 | 2269.208
-1.39888 | 15882130 | -35.9299 | 0.6232355 | 2269.208
-1.40883 | 15878790 | -36.18663 | 0.6020745 | 2269.208
-1.41879 | 15872550 | -36.44362 | 0.5625402 | 2269.208
-1.42874 | 15907050 | -36.70035 | 0.7811193 | 2269.208
-1.43869 | 15912240 | -36.95708 | 0.8140012 | 2269.208
-1.44865 | 15881990 | -37.21407 | 0.6223485 | 2269.208
-1.45898 | 15882210 | -37.4806 | 0.6237424 | 2269.208
-1.46894 | 15864480 | -37.73759 | 0.5114117 | 2269.208
-1.47851 | 15886590 | -37.98452 | 0.6514924 | 2269.208
-1.48884 | 15843750 | -38.25105 | 0.3800742 | 2269.208
-1.4988 | 15831730 | -38.50804 | 0.30392 | 2269.208
-1.50875 | 15883620 | -38.76477 | 0.6326756 | 2269.208
-1.51871 | 15882200 | -39.02176 | 0.623679 | 2269.208
-1.52866 | 15850710 | -39.27849 | 0.4241702 | 2269.208
-1.539 | 15869380 | -39.54528 | 0.5424563 | 2269.208
-1.54895 | 15861690 | -39.80201 | 0.4937353 | 2269.208
-1.5589 | 15849790 | -40.05874 | 0.4183414 | 2269.208
-1.56886 | 15867720 | -40.31573 | 0.5319392 | 2269.208
-1.57881 | 15873100 | -40.57246 | 0.5660248 | 2269.208
-1.58877 | 15891350 | -40.82945 | 0.68165 | 2269.208
-1.59872 | 15877540 | -41.08618 | 0.594155 | 2269.208
-1.60867 | 15885750 | -41.34291 | 0.6461705 | 2269.208
-1.61863 | 15877520 | -41.59989 | 0.5940283 | 2269.208
-1.62896 | 15882860 | -41.86643 | 0.6278605 | 2269.208
-1.63853 | 15851850 | -42.11335 | 0.4313928 | 2269.208
-1.64849 | 15881630 | -42.37034 | 0.6200677 | 2269.208
-1.65844 | 15876360 | -42.62707 | 0.586679 | 2269.208
-1.66878 | 15879530 | -42.89386 | 0.6067629 | 2269.208
-1.67873 | 15882270 | -43.15059 | 0.6241225 | 2269.208
-1.68869 | 15886290 | -43.40758 | 0.6495917 | 2269.208
-1.69864 | 15877600 | -43.66431 | 0.5945351 | 2269.208
-1.70859 | 15860520 | -43.92104 | 0.4863227 | 2269.208
-1.71855 | 15868380 | -44.17803 | 0.5361207 | 2269.208
-1.7285 | 15864350 | -44.43476 | 0.5105881 | 2269.208
-1.73845 | 15850360 | -44.69149 | 0.4219527 | 2269.208
-1.74841 | 15881600 | -44.94848 | 0.6198776 | 2269.208
-1.75836 | 15890060 | -45.20521 | 0.673477 | 2269.208
-1.7687 | 15893070 | -45.472 | 0.6925473 | 2269.208
-1.77865 | 15836670 | -45.72873 | 0.335218 | 2269.208
-1.78861 | 15858540 | -45.98572 | 0.4737781 | 2269.208
-1.79856 | 15848850 | -46.24245 | 0.4123859 | 2269.208
-1.80851 | 15829910 | -46.49918 | 0.2923891 | 2269.208
-1.81847 | 15887030 | -46.75616 | 0.6542801 | 2269.208
-1.82842 | 15887370 | -47.01289 | 0.6564342 | 2269.208
-1.83837 | 15870010 | -47.26962 | 0.5464477 | 2269.208
-1.84871 | 15906450 | -47.53642 | 0.777318 | 2269.208
-1.85866 | 15899100 | -47.79315 | 0.7307511 | 2269.208
-1.86862 | 15856630 | -48.05013 | 0.4616771 | 2269.208
-1.87857 | 15871890 | -48.30686 | 0.5583587 | 2269.208
-1.88853 | 15870070 | -48.56385 | 0.5468279 | 2269.208
-1.89848 | 15857180 | -48.82058 | 0.4651617 | 2269.208
-1.90843 | 15889910 | -49.07731 | 0.6725267 | 2269.208
-1.91877 | 15874240 | -49.3441 | 0.5732474 | 2269.208
-1.92834 | 15870380 | -49.59103 | 0.5487919 | 2269.208
-1.93868 | 15869100 | -49.85782 | 0.5406823 | 2269.208
-1.94863 | 15843460 | -50.11455 | 0.3782369 | 2269.208
-1.95858 | 15822530 | -50.37128 | 0.2456322 | 2269.208
-1.96854 | 15848270 | -50.62827 | 0.4087112 | 2269.208
-1.97849 | 15877620 | -50.885 | 0.5946619 | 2269.208
-1.98845 | 15878290 | -51.14199 | 0.5989067 | 2269.208
-1.9984 | 15863020 | -51.39872 | 0.5021617 | 2269.208