## Sheet1
Kepco_Current_A | Resistance_Ohms | Magnetic_Field_G | MR_Ratio_Percent | Sensitivity_Ohms_per_G
-1.9984 | 56584.09 | -51.39872 | 18.39947 | 85.27318
-1.98845 | 56560.39 | -51.14199 | 18.34988 | 85.27318
-1.97811 | 56535.59 | -50.87519 | 18.29799 | 85.27318
-1.96854 | 56512.05 | -50.62827 | 18.24873 | 85.27318
-1.95858 | 56487.19 | -50.37128 | 18.19671 | 85.27318
-1.94863 | 56465.66 | -50.11455 | 18.15166 | 85.27318
-1.93868 | 56438.56 | -49.85782 | 18.09496 | 85.27318
-1.92834 | 56414.2 | -49.59103 | 18.04398 | 85.27318
-1.91839 | 56390.63 | -49.3343 | 17.99467 | 85.27318
-1.90843 | 56364.66 | -49.07731 | 17.94032 | 85.27318
-1.89848 | 56340.83 | -48.82058 | 17.89046 | 85.27318
-1.88853 | 56316.54 | -48.56385 | 17.83964 | 85.27318
-1.87819 | 56292.58 | -48.29706 | 17.7895 | 85.27318
-1.86862 | 56269.98 | -48.05013 | 17.74221 | 85.27318
-1.85866 | 56245.93 | -47.79315 | 17.69189 | 85.27318
-1.84833 | 56220.37 | -47.52661 | 17.6384 | 85.27318
-1.83837 | 56198.29 | -47.26962 | 17.5922 | 85.27318
-1.82842 | 56173.13 | -47.01289 | 17.53956 | 85.27318
-1.81847 | 56147.62 | -46.75616 | 17.48618 | 85.27318
-1.80851 | 56123.62 | -46.49918 | 17.43596 | 85.27318
-1.79856 | 56098.07 | -46.24245 | 17.3825 | 85.27318
-1.78861 | 56073.63 | -45.98572 | 17.33136 | 85.27318
-1.77827 | 56050.8 | -45.71892 | 17.28359 | 85.27318
-1.76832 | 56025.71 | -45.46219 | 17.23109 | 85.27318
-1.75836 | 56003 | -45.20521 | 17.18357 | 85.27318
-1.74841 | 55976.82 | -44.94848 | 17.12879 | 85.27318
-1.73845 | 55952.61 | -44.69149 | 17.07813 | 85.27318
-1.7285 | 55928.82 | -44.43476 | 17.02835 | 85.27318
-1.71893 | 55905.78 | -44.18783 | 16.98014 | 85.27318
-1.70859 | 55881.14 | -43.92104 | 16.92858 | 85.27318
-1.69826 | 55856.89 | -43.65451 | 16.87784 | 85.27318
-1.68869 | 55831.91 | -43.40758 | 16.82557 | 85.27318
-1.67873 | 55807.05 | -43.15059 | 16.77355 | 85.27318
-1.66878 | 55783.55 | -42.89386 | 16.72438 | 85.27318
-1.65882 | 55760.31 | -42.63688 | 16.67575 | 85.27318
-1.64849 | 55735.26 | -42.37034 | 16.62334 | 85.27318
-1.63853 | 55709.97 | -42.11335 | 16.57042 | 85.27318
-1.62896 | 55686 | -41.86643 | 16.52026 | 85.27318
-1.61863 | 55661.06 | -41.59989 | 16.46808 | 85.27318
-1.60867 | 55635.5 | -41.34291 | 16.41459 | 85.27318
-1.59872 | 55611.23 | -41.08618 | 16.36381 | 85.27318
-1.58877 | 55588.32 | -40.82945 | 16.31587 | 85.27318
-1.57881 | 55563.08 | -40.57246 | 16.26306 | 85.27318
-1.56886 | 55539.84 | -40.31573 | 16.21443 | 85.27318
-1.5589 | 55514.85 | -40.05874 | 16.16214 | 85.27318
-1.54857 | 55491.18 | -39.79221 | 16.11261 | 85.27318
-1.539 | 55466.71 | -39.54528 | 16.06141 | 85.27318
-1.52904 | 55441.05 | -39.28829 | 16.00772 | 85.27318
-1.51871 | 55416.98 | -39.02176 | 15.95735 | 85.27318
-1.50875 | 55392.55 | -38.76477 | 15.90623 | 85.27318
-1.4988 | 55367.68 | -38.50804 | 15.85419 | 85.27318
-1.48884 | 55344.89 | -38.25105 | 15.80651 | 85.27318
-1.47889 | 55319.74 | -37.99432 | 15.75388 | 85.27318
-1.46894 | 55296.54 | -37.73759 | 15.70534 | 85.27318
-1.4586 | 55270.15 | -37.4708 | 15.65012 | 85.27318
-1.44865 | 55242.91 | -37.21407 | 15.59312 | 85.27318
-1.43869 | 55219.26 | -36.95708 | 15.54363 | 85.27318
-1.42874 | 55194.79 | -36.70035 | 15.49243 | 85.27318
-1.41879 | 55170.3 | -36.44362 | 15.44118 | 85.27318
-1.40883 | 55145.97 | -36.18663 | 15.39027 | 85.27318
-1.39888 | 55123.38 | -35.9299 | 15.34301 | 85.27318
-1.38892 | 55097.07 | -35.67292 | 15.28795 | 85.27318
-1.37859 | 55074.09 | -35.40638 | 15.23987 | 85.27318
-1.36863 | 55047.23 | -35.14939 | 15.18367 | 85.27318
-1.35868 | 55021.79 | -34.89266 | 15.13043 | 85.27318
-1.34873 | 54996.03 | -34.63593 | 15.07653 | 85.27318
-1.33877 | 54971.48 | -34.37895 | 15.02516 | 85.27318
-1.32882 | 54947.27 | -34.12222 | 14.9745 | 85.27318
-1.31887 | 54925.59 | -33.86549 | 14.92914 | 85.27318
-1.30891 | 54898.74 | -33.6085 | 14.87296 | 85.27318
-1.29858 | 54874.5 | -33.34196 | 14.82224 | 85.27318
-1.289 | 54851.06 | -33.09478 | 14.77319 | 85.27318
-1.27867 | 54826.59 | -32.82825 | 14.72199 | 85.27318
-1.26871 | 54802.09 | -32.57126 | 14.67072 | 85.27318
-1.25914 | 54778.99 | -32.32433 | 14.62239 | 85.27318
-1.24919 | 54752.87 | -32.0676 | 14.56773 | 85.27318
-1.23885 | 54728.04 | -31.80081 | 14.51578 | 85.27318
-1.2289 | 54703.63 | -31.54408 | 14.4647 | 85.27318
-1.21895 | 54678.23 | -31.28735 | 14.41155 | 85.27318
-1.20899 | 54654.09 | -31.03036 | 14.36104 | 85.27318
-1.19904 | 54631.01 | -30.77363 | 14.31275 | 85.27318
-1.18908 | 54605.79 | -30.51665 | 14.25997 | 85.27318
-1.17913 | 54580.06 | -30.25992 | 14.20614 | 85.27318
-1.16918 | 54557.35 | -30.00319 | 14.15862 | 85.27318
-1.15922 | 54531.44 | -29.7462 | 14.1044 | 85.27318
-1.14889 | 54504.65 | -29.47966 | 14.04834 | 85.27318
-1.13893 | 54481.18 | -29.22268 | 13.99923 | 85.27318
-1.12898 | 54452.05 | -28.96595 | 13.93828 | 85.27318
-1.11903 | 54428.27 | -28.70922 | 13.88852 | 85.27318
-1.10907 | 54402.46 | -28.45223 | 13.83452 | 85.27318
-1.09912 | 54376.38 | -28.1955 | 13.77994 | 85.27318
-1.08916 | 54349.43 | -27.93851 | 13.72355 | 85.27318
-1.07921 | 54322.96 | -27.68178 | 13.66817 | 85.27318
-1.06887 | 54295.89 | -27.41499 | 13.61152 | 85.27318
-1.0593 | 54272.53 | -27.16806 | 13.56264 | 85.27318
-1.04897 | 54246.11 | -26.90153 | 13.50736 | 85.27318
-1.03901 | 54221.49 | -26.64454 | 13.45584 | 85.27318
-1.02906 | 54195.96 | -26.38781 | 13.40242 | 85.27318
-1.0191 | 54169.77 | -26.13082 | 13.34762 | 85.27318
-1.00915 | 54139.77 | -25.87409 | 13.28485 | 85.27318
-0.99881 | 54115.15 | -25.6073 | 13.23333 | 85.27318
-0.98924 | 54091.86 | -25.36038 | 13.1846 | 85.27318
-0.97929 | 54068.38 | -25.10365 | 13.13547 | 85.27318
-0.96895 | 54041.29 | -24.83685 | 13.07879 | 85.27318
-0.959 | 54015.96 | -24.58012 | 13.02578 | 85.27318
-0.94943 | 53994.54 | -24.3332 | 12.98096 | 85.27318
-0.93909 | 53968.98 | -24.06641 | 12.92748 | 85.27318
-0.92914 | 53942.43 | -23.80968 | 12.87193 | 85.27318
-0.91918 | 53918.11 | -23.55269 | 12.82104 | 85.27318
-0.90923 | 53894.51 | -23.29596 | 12.77166 | 85.27318
-0.89928 | 53871.86 | -23.03923 | 12.72426 | 85.27318
-0.88932 | 53845 | -22.78224 | 12.66806 | 85.27318
-0.87937 | 53817.84 | -22.52551 | 12.61123 | 85.27318
-0.86903 | 53793.15 | -22.25872 | 12.55956 | 85.27318
-0.85946 | 53767.11 | -22.01179 | 12.50508 | 85.27318
-0.84913 | 53742.44 | -21.74526 | 12.45346 | 85.27318
-0.83917 | 53718.68 | -21.48827 | 12.40374 | 85.27318
-0.82922 | 53693.93 | -21.23154 | 12.35195 | 85.27318
-0.81926 | 53668.57 | -20.97455 | 12.29889 | 85.27318
-0.80931 | 53644.94 | -20.71782 | 12.24944 | 85.27318
-0.79936 | 53619.86 | -20.46109 | 12.19696 | 85.27318
-0.7894 | 53596.96 | -20.20411 | 12.14905 | 85.27318
-0.77945 | 53573.51 | -19.94738 | 12.09998 | 85.27318
-0.7695 | 53549.95 | -19.69065 | 12.05068 | 85.27318
-0.75954 | 53525.63 | -19.43366 | 11.99979 | 85.27318
-0.74959 | 53496.79 | -19.17693 | 11.93945 | 85.27318
-0.73925 | 53473.87 | -18.91014 | 11.89149 | 85.27318
-0.7293 | 53448.99 | -18.65341 | 11.83943 | 85.27318
-0.71934 | 53426.55 | -18.39642 | 11.79247 | 85.27318
-0.70939 | 53401.93 | -18.13969 | 11.74096 | 85.27318
-0.69944 | 53377.23 | -17.88296 | 11.68927 | 85.27318
-0.68948 | 53353.88 | -17.62597 | 11.64041 | 85.27318
-0.67953 | 53330.64 | -17.36924 | 11.59178 | 85.27318
-0.66919 | 53305.73 | -17.10245 | 11.53966 | 85.27318
-0.65962 | 53282.73 | -16.85552 | 11.49154 | 85.27318
-0.64967 | 53259.3 | -16.59879 | 11.44251 | 85.27318
-0.63933 | 53234.08 | -16.332 | 11.38974 | 85.27318
-0.62938 | 53212.8 | -16.07527 | 11.34521 | 85.27318
-0.61942 | 53188.65 | -15.81828 | 11.29468 | 85.27318
-0.60947 | 53164.11 | -15.56155 | 11.24333 | 85.27318
-0.59952 | 53140.89 | -15.30482 | 11.19474 | 85.27318
-0.58956 | 53115.62 | -15.04783 | 11.14187 | 85.27318
-0.57961 | 53093.48 | -14.7911 | 11.09554 | 85.27318
-0.56927 | 53071.19 | -14.52431 | 11.0489 | 85.27318
-0.5597 | 53048.3 | -14.27739 | 11.001 | 85.27318
-0.54936 | 53024.86 | -14.01059 | 10.95195 | 85.27318
-0.53941 | 53001.9 | -13.75386 | 10.90391 | 85.27318
-0.52946 | 52978 | -13.49713 | 10.8539 | 85.27318
-0.5195 | 52954.85 | -13.24015 | 10.80546 | 85.27318
-0.50955 | 52932.85 | -12.98342 | 10.75943 | 85.27318
-0.4996 | 52909.34 | -12.72669 | 10.71023 | 85.27318
-0.48964 | 52886.13 | -12.4697 | 10.66167 | 85.27318
-0.47969 | 52862.1 | -12.21297 | 10.61139 | 85.27318
-0.46973 | 52838.77 | -11.95598 | 10.56257 | 85.27318
-0.4594 | 52816.64 | -11.68945 | 10.51626 | 85.27318
-0.44983 | 52794.53 | -11.44252 | 10.47 | 85.27318
-0.43949 | 52766.95 | -11.17573 | 10.41229 | 85.27318
-0.42954 | 52745.44 | -10.919 | 10.36728 | 85.27318
-0.41958 | 52721.86 | -10.66201 | 10.31794 | 85.27318
-0.40963 | 52700.32 | -10.40528 | 10.27287 | 85.27318
-0.39968 | 52676.34 | -10.14855 | 10.22269 | 85.27318
-0.38972 | 52653.92 | -9.891564 | 10.17578 | 85.27318
-0.37977 | 52629.89 | -9.634834 | 10.1255 | 85.27318
-0.36981 | 52606.66 | -9.377846 | 10.07689 | 85.27318
-0.35986 | 52584.94 | -9.121116 | 10.03144 | 85.27318
-0.34991 | 52562.26 | -8.864387 | 9.983986 | 85.27318
-0.33995 | 52541.46 | -8.607399 | 9.940463 | 85.27318
-0.33 | 52518 | -8.350669 | 9.891375 | 85.27318
-0.32005 | 52495.58 | -8.093939 | 9.844462 | 85.27318
-0.30971 | 52472.38 | -7.827146 | 9.795917 | 85.27318
-0.29976 | 52450.86 | -7.570417 | 9.750887 | 85.27318
-0.2898 | 52427.37 | -7.313429 | 9.701736 | 85.27318
-0.27947 | 52403.78 | -7.046894 | 9.652375 | 85.27318
-0.26989 | 52381.73 | -6.799711 | 9.606236 | 85.27318
-0.25956 | 52360.61 | -6.533176 | 9.562044 | 85.27318
-0.24999 | 52337.4 | -6.286251 | 9.513478 | 85.27318
-0.23965 | 52313.96 | -6.019459 | 9.464431 | 85.27318
-0.2297 | 52293.06 | -5.762729 | 9.420698 | 85.27318
-0.21974 | 52270.42 | -5.505741 | 9.373325 | 85.27318
-0.20979 | 52247.32 | -5.249011 | 9.32499 | 85.27318
-0.19984 | 52224.39 | -4.992281 | 9.27701 | 85.27318
-0.18988 | 52202.36 | -4.735293 | 9.230913 | 85.27318
-0.17993 | 52179.95 | -4.478564 | 9.184021 | 85.27318
-0.16997 | 52158.04 | -4.221576 | 9.138176 | 85.27318
-0.16002 | 52135.46 | -3.964846 | 9.090928 | 85.27318
-0.15007 | 52113.12 | -3.708116 | 9.044183 | 85.27318
-0.14011 | 52090.59 | -3.451128 | 8.99704 | 85.27318
-0.12978 | 52068.7 | -3.184594 | 8.951236 | 85.27318
-0.11982 | 52047.8 | -2.927606 | 8.907504 | 85.27318
-0.10987 | 52025.68 | -2.670876 | 8.861219 | 85.27318
-0.09992 | 52002.57 | -2.414146 | 8.812862 | 85.27318
-0.08996 | 51981.67 | -2.157158 | 8.76913 | 85.27318
-0.08001 | 51959.44 | -1.900428 | 8.722615 | 85.27318
-0.07005 | 51937.09 | -1.64344 | 8.675848 | 85.27318
-0.0601 | 51913.56 | -1.386711 | 8.626613 | 85.27318
-0.05015 | 51892.3 | -1.129981 | 8.582128 | 85.27318
-0.03981 | 51872.63 | -0.8631881 | 8.540969 | 85.27318
-0.02986 | 51850.82 | -0.6064583 | 8.495333 | 85.27318
-0.0199 | 51829.63 | -0.3494704 | 8.450994 | 85.27318
-0.00995 | 51807 | -0.09274056 | 8.403641 | 85.27318
0 | 51783.7 | 0.1639893 | 8.354887 | 85.27318
0.00995 | 51762.48 | 0.4207191 | 8.310486 | 85.27318
0.0199 | 51739.54 | 0.677449 | 8.262485 | 85.27318
0.03024 | 51720.12 | 0.9442416 | 8.221849 | 85.27318
0.0402 | 51699.13 | 1.201229 | 8.177929 | 85.27318
0.05015 | 51676.52 | 1.457959 | 8.130618 | 85.27318
0.0601 | 51655.05 | 1.714689 | 8.085693 | 85.27318
0.07006 | 51633.58 | 1.971677 | 8.040768 | 85.27318
0.08001 | 51609.86 | 2.228407 | 7.991136 | 85.27318
0.08997 | 51590.53 | 2.485395 | 7.950688 | 85.27318
0.09992 | 51566.76 | 2.742125 | 7.900951 | 85.27318
0.10988 | 51546.92 | 2.999112 | 7.859437 | 85.27318
0.12021 | 51524.7 | 3.265647 | 7.812942 | 85.27318
0.13017 | 51501.46 | 3.522635 | 7.764314 | 85.27318
0.14012 | 51479.99 | 3.779365 | 7.719389 | 85.27318
0.15008 | 51459.97 | 4.036353 | 7.677498 | 85.27318
0.16003 | 51437.93 | 4.293082 | 7.63138 | 85.27318
0.16999 | 51417.84 | 4.55007 | 7.589343 | 85.27318
0.17994 | 51396.59 | 4.8068 | 7.544878 | 85.27318
0.18989 | 51376.21 | 5.06353 | 7.502234 | 85.27318
0.19985 | 51353.82 | 5.320518 | 7.455384 | 85.27318
0.2098 | 51333.27 | 5.577248 | 7.412384 | 85.27318
0.21976 | 51311.9 | 5.834236 | 7.367669 | 85.27318
0.23009 | 51290.72 | 6.10077 | 7.323351 | 85.27318
0.24005 | 51270.74 | 6.357758 | 7.281543 | 85.27318
0.25 | 51249.55 | 6.614488 | 7.237204 | 85.27318
0.25996 | 51228.08 | 6.871476 | 7.192279 | 85.27318
0.26991 | 51208.93 | 7.128206 | 7.152209 | 85.27318
0.27987 | 51187.54 | 7.385194 | 7.107451 | 85.27318
0.28982 | 51167.22 | 7.641923 | 7.064933 | 85.27318
0.29977 | 51145.53 | 7.898653 | 7.019547 | 85.27318
0.30973 | 51125.21 | 8.155641 | 6.977029 | 85.27318
0.32007 | 51104.3 | 8.422434 | 6.933276 | 85.27318
0.33002 | 51082.53 | 8.679164 | 6.887723 | 85.27318
0.33959 | 51061.91 | 8.926089 | 6.844577 | 85.27318
0.34993 | 51040.6 | 9.192881 | 6.799987 | 85.27318
0.35988 | 51020.64 | 9.449611 | 6.758221 | 85.27318
0.36984 | 50999.37 | 9.706599 | 6.713715 | 85.27318
0.37979 | 50979.76 | 9.963329 | 6.672682 | 85.27318
0.38975 | 50960.38 | 10.22032 | 6.63213 | 85.27318
0.3997 | 50938.95 | 10.47705 | 6.587289 | 85.27318
0.40966 | 50917.6 | 10.73403 | 6.542615 | 85.27318
0.41961 | 50895.82 | 10.99076 | 6.497041 | 85.27318
0.42956 | 50875.69 | 11.24749 | 6.45492 | 85.27318
0.43952 | 50854.1 | 11.50448 | 6.409744 | 85.27318
0.44986 | 50833.71 | 11.77127 | 6.367079 | 85.27318
0.45981 | 50812.54 | 12.028 | 6.322782 | 85.27318
0.46976 | 50791.78 | 12.28473 | 6.279343 | 85.27318
0.47972 | 50770.25 | 12.54172 | 6.234292 | 85.27318
0.48967 | 50749.29 | 12.79845 | 6.190434 | 85.27318
0.49963 | 50730.88 | 13.05544 | 6.151912 | 85.27318
0.50958 | 50709.93 | 13.31217 | 6.108076 | 85.27318
0.51954 | 50688.88 | 13.56916 | 6.064029 | 85.27318
0.52949 | 50670.06 | 13.82589 | 6.024649 | 85.27318
0.53945 | 50647.8 | 14.08288 | 5.978072 | 85.27318
0.54978 | 50626.58 | 14.34941 | 5.93367 | 85.27318
0.55974 | 50605.97 | 14.6064 | 5.890544 | 85.27318
0.57007 | 50586.02 | 14.87293 | 5.8488 | 85.27318
0.57965 | 50565.49 | 15.12012 | 5.805841832 | 85.27318
0.5896 | 50545.64 | 15.37685 | 5.764307 | 85.27318
0.59955 | 50524.12 | 15.63358 | 5.719277 | 85.27318
0.60951 | 50503.52 | 15.89056 | 5.676173 | 85.27318
0.61946 | 50486.05 | 16.14729 | 5.639617 | 85.27318
0.62942 | 50465.37 | 16.40428 | 5.596346 | 85.27318
0.63976 | 50444.43 | 16.67107 | 5.55253 | 85.27318
0.64971 | 50424.25 | 16.9278 | 5.510304 | 85.27318
0.65966 | 50403.49 | 17.18453 | 5.466865 | 85.27318
0.66962 | 50384.08 | 17.44152 | 5.42625 | 85.27318
0.67957 | 50361.58 | 17.69825 | 5.37917 | 85.27318
0.68953 | 50342.07 | 17.95524 | 5.338346 | 85.27318
0.69948 | 50321.47 | 18.21197 | 5.295242 | 85.27318
0.70944 | 50299.98 | 18.46896 | 5.250275 | 85.27318
0.71939 | 50281.12 | 18.72569 | 5.210811 | 85.27318
0.72934 | 50262.43 | 18.98242 | 5.171703 | 85.27318
0.7393 | 50239.54 | 19.2394 | 5.123807 | 85.27318
0.74925 | 50220.75 | 19.49613 | 5.08449 | 85.27318
0.75959 | 50200.56 | 19.76293 | 5.042243 | 85.27318
0.76954 | 50181.39 | 20.01966 | 5.002131 | 85.27318
0.77912 | 50160.96 | 20.26684 | 4.959382 | 85.27318
0.78945 | 50142.75 | 20.53337 | 4.921279 | 85.27318
0.79941 | 50120.72 | 20.79036 | 4.875182 | 85.27318
0.80936 | 50101.29 | 21.04709 | 4.834526 | 85.27318
0.81932 | 50080.34 | 21.30408 | 4.790689 | 85.27318
0.82927 | 50060.59 | 21.56081 | 4.749363 | 85.27318
0.83923 | 50040.39 | 21.8178 | 4.707095 | 85.27318
0.84918 | 50020.99 | 22.07453 | 4.666502 | 85.27318
0.85913 | 50001.22 | 22.33126 | 4.625134 | 85.27318
0.86909 | 49981.25 | 22.58824 | 4.583348 | 85.27318
0.87904 | 49960.8 | 22.84497 | 4.540557 | 85.27318
0.88938 | 49940.52 | 23.11177 | 4.498122 | 85.27318
0.89933 | 49920.6 | 23.3685 | 4.456441 | 85.27318
0.90929 | 49901.06 | 23.62548 | 4.415554 | 85.27318
0.91924 | 49880.53 | 23.88221 | 4.372596 | 85.27318
0.9292 | 49861.82 | 24.1392 | 4.333446 | 85.27318
0.93915 | 49842.31 | 24.39593 | 4.292623 | 85.27318
0.94911 | 49823.24 | 24.65292 | 4.25272 | 85.27318
0.95944 | 49802.66 | 24.91945 | 4.209657 | 85.27318
0.96902 | 49783.82 | 25.16664 | 4.170235 | 85.27318
0.97935 | 49763.54 | 25.43317 | 4.1278 | 85.27318
0.98931 | 49743.24 | 25.69016 | 4.085323 | 85.27318
0.99926 | 49723.75 | 25.94689 | 4.044542 | 85.27318
1.00922 | 49704.44 | 26.20388 | 4.004136 | 85.27318
1.01917 | 49685.41 | 26.46061 | 3.964317 | 85.27318
1.02912 | 49666.32 | 26.71734 | 3.924372 | 85.27318
1.03908 | 49644.95 | 26.97433 | 3.879656 | 85.27318
1.04903 | 49625 | 27.23106 | 3.837912 | 85.27318
1.05899 | 49606.64 | 27.48804 | 3.799495 | 85.27318
1.06894 | 49587.42 | 27.74477 | 3.759278 | 85.27318
1.07928 | 49568.27 | 28.01157 | 3.719207 | 85.27318
1.08923 | 49548.77 | 28.2683 | 3.678404 | 85.27318
1.09919 | 49529.07 | 28.52528 | 3.637183 | 85.27318
1.10914 | 49511.39 | 28.78201 | 3.600189 | 85.27318
1.1191 | 49490.14 | 29.039 | 3.555724 | 85.27318
1.12905 | 49470.89 | 29.29573 | 3.515444 | 85.27318
1.13901 | 49452.3 | 29.55272 | 3.476546 | 85.27318
1.14896 | 49432.75 | 29.80945 | 3.435638 | 85.27318
1.1593 | 49414.92 | 30.07624 | 3.39833 | 85.27318
1.16887 | 49396.28 | 30.32317 | 3.359326 | 85.27318
1.17882 | 49376.41 | 30.5799 | 3.317749 | 85.27318
1.18878 | 49355.45 | 30.83688 | 3.273892 | 85.27318
1.19911 | 49338.26 | 31.10342 | 3.237922 | 85.27318
1.20907 | 49318.25 | 31.36041 | 3.196052 | 85.27318
1.21864 | 49299.57 | 31.60733 | 3.156965 | 85.27318
1.22898 | 49279.52 | 31.87412 | 3.115012 | 85.27318
1.23893 | 49260.7 | 32.13085 | 3.075632 | 85.27318
1.24889 | 49240.99 | 32.38784 | 3.03439 | 85.27318
1.25884 | 49222.35 | 32.64457 | 2.995386 | 85.27318
1.2688 | 49202.96 | 32.90156 | 2.954814 | 85.27318
1.27875 | 49184.04 | 33.15829 | 2.915225 | 85.27318
1.2887 | 49165.05 | 33.41502 | 2.875489 | 85.27318
1.29904 | 49146.99 | 33.68181 | 2.837699 | 85.27318
1.30861 | 49127.64 | 33.92874 | 2.79721 | 85.27318
1.31857 | 49107.46 | 34.18573 | 2.754985 | 85.27318
1.3289 | 49088.71 | 34.45226 | 2.715751 | 85.27318
1.33886 | 49070.09 | 34.70925 | 2.67679 | 85.27318
1.34881 | 49052.08 | 34.96598 | 2.639105 | 85.27318
1.35877 | 49032.56 | 35.22297 | 2.59826 | 85.27318
1.36872 | 49015.5 | 35.4797 | 2.562563 | 85.27318
1.37868 | 48995.84 | 35.73668 | 2.521425 | 85.27318
1.38863 | 48976.76 | 35.99341 | 2.481501 | 85.27318
1.39897 | 48958.29 | 36.26021 | 2.442854 | 85.27318
1.40892 | 48939.21 | 36.51694 | 2.40293 | 85.27318
1.41849 | 48918.74 | 36.76386 | 2.360097 | 85.27318
1.42883 | 48900.74 | 37.03065 | 2.322433 | 85.27318
1.43879 | 48881.62 | 37.28764 | 2.282425 | 85.27318
1.44874 | 48863.37 | 37.54437 | 2.244238 | 85.27318
1.45869 | 48845.7 | 37.8011 | 2.207264 | 85.27318
1.46865 | 48825.94 | 38.05809 | 2.165918 | 85.27318
1.4786 | 48806.09 | 38.31482 | 2.124382 | 85.27318
1.48856 | 48787.69 | 38.57181 | 2.085881 | 85.27318
1.49851 | 48769.57 | 38.82854 | 2.047966 | 85.27318
1.50847 | 48750.57 | 39.08552 | 2.00821 | 85.27318
1.5188 | 48733.46 | 39.35206 | 1.972408 | 85.27318
1.52876 | 48714.43 | 39.60905 | 1.932588 | 85.27318
1.53871 | 48694.96 | 39.86578 | 1.891848 | 85.27318
1.54867 | 48676.18 | 40.12276 | 1.852552 | 85.27318
1.55862 | 48656.88 | 40.37949 | 1.812168 | 85.27318
1.56857 | 48637.91 | 40.63622 | 1.772474 | 85.27318
1.57853 | 48618.63 | 40.89321 | 1.732131 | 85.27318
1.58848 | 48601.28 | 41.14994 | 1.695827 | 85.27318
1.59844 | 48581.94 | 41.40693 | 1.655359 | 85.27318
1.60839 | 48563.48 | 41.66366 | 1.616733 | 85.27318
1.61873 | 48544.63 | 41.93045 | 1.57729 | 85.27318
1.62868 | 48525.44 | 42.18718 | 1.537136 | 85.27318
1.63864 | 48507.25 | 42.44417 | 1.499074 | 85.27318
1.64859 | 48486.79 | 42.7009 | 1.456263 | 85.27318
1.65855 | 48466.42 | 42.95789 | 1.413639 | 85.27318
1.6685 | 48449.9 | 43.21462 | 1.379072 | 85.27318
1.67846 | 48429.66 | 43.47161 | 1.336721 | 85.27318
1.68879 | 48411.7 | 43.73814 | 1.29914 | 85.27318
1.69875 | 48392.95 | 43.99513 | 1.259907 | 85.27318
1.70832 | 48373.72 | 44.24205 | 1.219669 | 85.27318
1.71866 | 48354.15 | 44.50885 | 1.17872 | 85.27318
1.72861 | 48336.12 | 44.76558 | 1.140993 | 85.27318
1.73818 | 48317.83 | 45.0125 | 1.102722 | 85.27318
1.74852 | 48297.9 | 45.27929 | 1.061019 | 85.27318
1.75847 | 48277.26 | 45.53602 | 1.017831 | 85.27318
1.76843 | 48256.41 | 45.79301 | 0.9742036 | 85.27318
1.77838 | 48234.66 | 46.04974 | 0.9286928 | 85.27318
1.78834 | 48215.66 | 46.30673 | 0.8889362 | 85.27318
1.79829 | 48196.31 | 46.56346 | 0.8484473 | 85.27318
1.80825 | 48176.82 | 46.82045 | 0.8076654 | 85.27318
1.81858 | 48156.58 | 47.08698 | 0.7653142 | 85.27318
1.82854 | 48135.66 | 47.34397 | 0.7215401 | 85.27318
1.83849 | 48115.65 | 47.6007 | 0.6796701 | 85.27318
1.84845 | 48096.21 | 47.85769 | 0.6389929 | 85.27318
1.85802 | 48076.66 | 48.10461 | 0.5980854 | 85.27318
1.86835 | 48055.74 | 48.37115 | 0.5543114 | 85.27318
1.87831 | 48032.69 | 48.62813 | 0.5060804 | 85.27318
1.88826 | 48012.08 | 48.88486 | 0.4629549 | 85.27318
1.8986 | 47990.39 | 49.15166 | 0.4175696 | 85.27318
1.90856 | 47968.11 | 49.40864 | 0.3709498 | 85.27318
1.91851 | 47949.94 | 49.66537 | 0.33293 | 85.27318
1.92846 | 47929.4 | 49.9221 | 0.289951 | 85.27318
1.93842 | 47910.59 | 50.17909 | 0.250592 | 85.27318
1.94837 | 47891.96 | 50.43582 | 0.2116096 | 85.27318
1.95833 | 47871.57 | 50.69281 | 0.1689445 | 85.27318
1.96828 | 47851.63 | 50.94954 | 0.1272211 | 85.27318
1.97824 | 47831.83 | 51.20653 | 0.08579052 | 85.27318
1.98819 | 47811.22 | 51.46326 | 0.04266509 | 85.27318
1.99814 | 47790.83 | 51.71999 | 0 | 85.27318
1.98819 | 47807.17 | 51.46326 | 0.03419066 | 85.27318
1.97824 | 47823.29 | 51.20653 | 0.06792098 | 85.27318
1.96828 | 47838.71 | 50.94954 | 0.1001866 | 85.27318
1.95794 | 47857.2 | 50.68275 | 0.138876 | 85.27318
1.94799 | 47873.19 | 50.42602 | 0.1723343 | 85.27318
1.93842 | 47891.34 | 50.17909 | 0.2103123 | 85.27318
1.92846 | 47909.21 | 49.9221 | 0.2477044 | 85.27318
1.91851 | 47924.91 | 49.66537 | 0.2805559 | 85.27318
1.90856 | 47941.43 | 49.40864 | 0.3151232 | 85.27318
1.89822 | 47959.03 | 49.14185 | 0.3519504 | 85.27318
1.88826 | 47975.82 | 48.88486 | 0.3870826 | 85.27318
1.87831 | 47993.38 | 48.62813 | 0.4238261 | 85.27318
1.86797 | 48010.02 | 48.36134 | 0.4586445 | 85.27318
1.8584 | 48028.51 | 48.11442 | 0.4973339 | 85.27318
1.84845 | 48045.84 | 47.85769 | 0.5335961 | 85.27318
1.83849 | 48065.13 | 47.6007 | 0.5739595 | 85.27318
1.82854 | 48084.48 | 47.34397 | 0.6144484 | 85.27318
1.81858 | 48101.86 | 47.08698 | 0.6508152 | 85.27318
1.80863 | 48118.63 | 46.83025 | 0.6859056 | 85.27318
1.79829 | 48137.95 | 46.56346 | 0.7263318 | 85.27318
1.78834 | 48156.02 | 46.30673 | 0.7641424 | 85.27318
1.77838 | 48173.89 | 46.04974 | 0.8015345 | 85.27318
1.76843 | 48193.49 | 45.79301 | 0.8425466 | 85.27318
1.75847 | 48210.18 | 45.53602 | 0.8774696 | 85.27318
1.74852 | 48230.6 | 45.27929 | 0.9201975 | 85.27318
1.73857 | 48247.85 | 45.02256 | 0.9562922 | 85.27318
1.72861 | 48267.88 | 44.76558 | 0.998204 | 85.27318
1.71866 | 48286.91 | 44.50885 | 1.038023 | 85.27318
1.7087 | 48305.38 | 44.25186 | 1.076671 | 85.27318
1.69875 | 48323.61 | 43.99513 | 1.114816 | 85.27318
1.68879 | 48343.35 | 43.73814 | 1.156121 | 85.27318
1.67884 | 48365.78 | 43.48141 | 1.203055 | 85.27318
1.6685 | 48383.23 | 43.21462 | 1.239568 | 85.27318
1.65855 | 48403.55 | 42.95789 | 1.282087 | 85.27318
1.64859 | 48422.79 | 42.7009 | 1.322346 | 85.27318
1.63864 | 48443.38 | 42.44417 | 1.365429 | 85.27318
1.62868 | 48460.95 | 42.18718 | 1.402194 | 85.27318
1.61835 | 48480.17 | 41.92065 | 1.442411 | 85.27318
1.60839 | 48499.58 | 41.66366 | 1.483025 | 85.27318
1.59882 | 48519.73 | 41.41673 | 1.525188 | 85.27318
1.58848 | 48538.77 | 41.14994 | 1.565028 | 85.27318
1.57853 | 48557.67 | 40.89321 | 1.604576 | 85.27318
1.56857 | 48576.89 | 40.63622 | 1.644793 | 85.27318
1.55862 | 48596.71 | 40.37949 | 1.686265 | 85.27318
1.54867 | 48617.02 | 40.12276 | 1.728763 | 85.27318
1.53871 | 48635.04 | 39.86578 | 1.766469 | 85.27318
1.52876 | 48653 | 39.60905 | 1.804049 | 85.27318
1.5188 | 48671.94 | 39.35206 | 1.84368 | 85.27318
1.50847 | 48691.98 | 39.08552 | 1.885613 | 85.27318
1.49889 | 48713.54 | 38.83834 | 1.930726 | 85.27318
1.48856 | 48736.15 | 38.57181 | 1.978036 | 85.27318
1.4786 | 48759.01 | 38.31482 | 2.02587 | 85.27318
1.46903 | 48778.89 | 38.06789 | 2.067468 | 85.27318
1.45869 | 48801.19 | 37.8011 | 2.114129 | 85.27318
1.44874 | 48820.98 | 37.54437 | 2.155539 | 85.27318
1.43879 | 48841.85 | 37.28764 | 2.199209 | 85.27318
1.42845 | 48861.52 | 37.02085 | 2.240367 | 85.27318
1.41888 | 48882.39 | 36.77392 | 2.284036 | 85.27318
1.40854 | 48901.49 | 36.50713 | 2.324002 | 85.27318
1.39897 | 48919.61 | 36.26021 | 2.361918 | 85.27318
1.38863 | 48941.58 | 35.99341 | 2.407889 | 85.27318
1.37906 | 48962.91 | 35.74649 | 2.452521 | 85.27318
1.36872 | 48983.23 | 35.4797 | 2.495039 | 85.27318
1.35877 | 49002.32 | 35.22297 | 2.534984 | 85.27318
1.34881 | 49024.16 | 34.96598 | 2.580683 | 85.27318
1.33886 | 49043.08 | 34.70925 | 2.620273 | 85.27318
1.3289 | 49062.85 | 34.45226 | 2.66164 | 85.27318
1.31895 | 49081.46 | 34.19553 | 2.700581 | 85.27318
1.309 | 49102.8 | 33.9388 | 2.745234 | 85.27318
1.29866 | 49123.68 | 33.67201 | 2.788924 | 85.27318
1.2887 | 49142.88 | 33.41502 | 2.829099 | 85.27318
1.27875 | 49164.16 | 33.15829 | 2.873627 | 85.27318
1.2688 | 49183.7 | 32.90156 | 2.914513 | 85.27318
1.25884 | 49204.07 | 32.64457 | 2.957136 | 85.27318
1.24889 | 49224.13 | 32.38784 | 2.999111 | 85.27318
1.23893 | 49244.25 | 32.13085 | 3.041211 | 85.27318
1.22898 | 49262.08 | 31.87412 | 3.078519 | 85.27318
1.21864 | 49283.15 | 31.60733 | 3.122607 | 85.27318
1.20907 | 49303.73 | 31.36041 | 3.16567 | 85.27318
1.19911 | 49324.32 | 31.10342 | 3.208754 | 85.27318
1.18878 | 49345.33 | 30.83688 | 3.252716 | 85.27318
1.17882 | 49365.43 | 30.5799 | 3.294774 | 85.27318
1.16887 | 49384.39 | 30.32317 | 3.334447 | 85.27318
1.15891 | 49403.93 | 30.06618 | 3.375334 | 85.27318
1.14896 | 49422.9 | 29.80945 | 3.415028 | 85.27318
1.13901 | 49445 | 29.55272 | 3.461271 | 85.27318
1.12905 | 49466.65 | 29.29573 | 3.506572 | 85.27318
1.1191 | 49485.68 | 29.039 | 3.546392 | 85.27318
1.10914 | 49505.34 | 28.78201 | 3.587529 | 85.27318
1.09919 | 49524.74 | 28.52528 | 3.628123 | 85.27318
1.08923 | 49544.82 | 28.2683 | 3.670139 | 85.27318
1.0789 | 49564.33 | 28.00176 | 3.710963 | 85.27318
1.06894 | 49582.6 | 27.74477 | 3.749192 | 85.27318
1.05899 | 49602.8 | 27.48804 | 3.79146 | 85.27318
1.04903 | 49621.64 | 27.23106 | 3.830881 | 85.27318
1.03908 | 49640.14 | 26.97433 | 3.869592 | 85.27318
1.02912 | 49660.11 | 26.71734 | 3.911378 | 85.27318
1.01917 | 49680.94 | 26.46061 | 3.954964 | 85.27318
1.00922 | 49701.18 | 26.20388 | 3.997315 | 85.27318
0.99926 | 49721.48 | 25.94689 | 4.039792 | 85.27318
0.98931 | 49742.86 | 25.69016 | 4.084528 | 85.27318
0.97935 | 49762.53 | 25.43317 | 4.125687 | 85.27318
0.9694 | 49783.16 | 25.17644 | 4.168854 | 85.27318
0.95906 | 49802.47 | 24.90965 | 4.209259 | 85.27318
0.94911 | 49822.18 | 24.65292 | 4.250502 | 85.27318
0.93915 | 49843.09 | 24.39593 | 4.294255 | 85.27318
0.9292 | 49863.06 | 24.1392 | 4.336041 | 85.27318
0.91924 | 49881.29 | 23.88221 | 4.374186 | 85.27318
0.90929 | 49902.24 | 23.62548 | 4.418023 | 85.27318
0.89933 | 49922.11 | 23.3685 | 4.4596 | 85.27318
0.88938 | 49941.8 | 23.11177 | 4.500801 | 85.27318
0.87943 | 49961.34 | 22.85504 | 4.541687 | 85.27318
0.86947 | 49982.23 | 22.59805 | 4.585398 | 85.27318
0.85952 | 50000.1 | 22.34132 | 4.622791 | 85.27318
0.84918 | 50019.47 | 22.07453 | 4.663321 | 85.27318
0.83923 | 50041.37 | 21.8178 | 4.709146 | 85.27318
0.82927 | 50060.84 | 21.56081 | 4.749886 | 85.27318
0.81932 | 50079.43 | 21.30408 | 4.788785 | 85.27318
0.80936 | 50099.98 | 21.04709 | 4.831785 | 85.27318
0.79941 | 50121.48 | 20.79036 | 4.876772 | 85.27318
0.78945 | 50141.95 | 20.53337 | 4.919605 | 85.27318
0.7795 | 50160.23 | 20.27664 | 4.957855 | 85.27318
0.76916 | 50181.02 | 20.00985 | 5.001357 | 85.27318
0.75959 | 50200.7 | 19.76293 | 5.042536 | 85.27318
0.74964 | 50222.43 | 19.5062 | 5.088005 | 85.27318
0.7393 | 50241.79 | 19.2394 | 5.128515 | 85.27318
0.72934 | 50262.46 | 18.98242 | 5.171766 | 85.27318
0.71977 | 50282.61 | 18.73549 | 5.213929 | 85.27318
0.70944 | 50304.21 | 18.46896 | 5.259126 | 85.27318
0.69948 | 50323.73 | 18.21197 | 5.299971 | 85.27318
0.68953 | 50343.12 | 17.95524 | 5.340543 | 85.27318
0.67957 | 50364.2 | 17.69825 | 5.384652 | 85.27318
0.66962 | 50385.43 | 17.44152 | 5.429075 | 85.27318
0.65966 | 50404.64 | 17.18453 | 5.469271 | 85.27318
0.64971 | 50426.14 | 16.9278 | 5.514259 | 85.27318
0.63937 | 50445.76 | 16.66101 | 5.555313 | 85.27318
0.62942 | 50466.38 | 16.40428 | 5.598459 | 85.27318
0.61946 | 50486.02 | 16.14729 | 5.639555 | 85.27318
0.60989 | 50507.29 | 15.90037 | 5.684061 | 85.27318
0.59955 | 50527.77 | 15.63358 | 5.726915 | 85.27318
0.5896 | 50548.69 | 15.37685 | 5.770689 | 85.27318
0.57965 | 50569.31 | 15.12012 | 5.813835 | 85.27318
0.56969 | 50590.51 | 14.86313 | 5.858195 | 85.27318
0.55974 | 50610.55 | 14.6064 | 5.900128 | 85.27318
0.5494 | 50632.74 | 14.33961 | 5.946559 | 85.27318
0.53983 | 50652.83 | 14.09268 | 5.988597 | 85.27318
0.52949 | 50674.39 | 13.82589 | 6.03371 | 85.27318
0.51954 | 50693.92 | 13.56916 | 6.074575 | 85.27318
0.50958 | 50714.55 | 13.31217 | 6.117743 | 85.27318
0.49963 | 50735.25 | 13.05544 | 6.161056 | 85.27318
0.48967 | 50755.23 | 12.79845 | 6.202864 | 85.27318
0.47972 | 50775.71 | 12.54172 | 6.245717 | 85.27318
0.46976 | 50795.63 | 12.28473 | 6.287399 | 85.27318
0.45981 | 50817.35 | 12.028 | 6.332847 | 85.27318
0.44947 | 50840.01 | 11.76121 | 6.380262 | 85.27318
0.43952 | 50861.71 | 11.50448 | 6.425668 | 85.27318
0.42956 | 50882.61 | 11.24749 | 6.4694 | 85.27318
0.41961 | 50902.85 | 10.99076 | 6.511751 | 85.27318
0.40966 | 50925.14 | 10.73403 | 6.558392 | 85.27318
0.3997 | 50945.62 | 10.47705 | 6.601245 | 85.27318
0.38975 | 50968.14 | 10.22032 | 6.648367 | 85.27318
0.37979 | 50988.25 | 9.963329 | 6.690447 | 85.27318
0.36984 | 51010.24 | 9.706599 | 6.73646 | 85.27318
0.35988 | 51030.39 | 9.449611 | 6.778623 | 85.27318
0.34993 | 51052.02 | 9.192881 | 6.823882 | 85.27318
0.33998 | 51071.97 | 8.936151 | 6.865627 | 85.27318
0.32964 | 51094.06 | 8.669359 | 6.911849 | 85.27318
0.32007 | 51116.77 | 8.422434 | 6.959369 | 85.27318
0.30973 | 51137.51 | 8.155641 | 7.002766 | 85.27318
0.29977 | 51158.17 | 7.898653 | 7.045996 | 85.27318
0.28982 | 51179.99 | 7.641923 | 7.091653 | 85.27318
0.27987 | 51201.9 | 7.385194 | 7.137499 | 85.27318
0.26991 | 51223.45 | 7.128206 | 7.182591 | 85.27318
0.25996 | 51244.39 | 6.871476 | 7.226407 | 85.27318
0.25 | 51267.61 | 6.614488 | 7.274994 | 85.27318
0.23967 | 51291.13 | 6.347953 | 7.324208 | 85.27318
0.23009 | 51313.12 | 6.10077 | 7.370221 | 85.27318
0.21976 | 51334 | 5.834236 | 7.413912 | 85.27318
0.2098 | 51354.34 | 5.577248 | 7.456472 | 85.27318
0.19985 | 51374.91 | 5.320518 | 7.499514 | 85.27318
0.18989 | 51394.39 | 5.06353 | 7.540275 | 85.27318
0.17994 | 51417.04 | 4.8068 | 7.587669 | 85.27318
0.16999 | 51438.63 | 4.55007 | 7.632845 | 85.27318
0.16003 | 51460.87 | 4.293082 | 7.679381 | 85.27318
0.15008 | 51481.55 | 4.036353 | 7.722653 | 85.27318
0.14012 | 51504.63 | 3.779365 | 7.770947 | 85.27318
0.13017 | 51524.9 | 3.522635 | 7.813361 | 85.27318
0.11983 | 51546.93 | 3.255842 | 7.859458 | 85.27318
0.11026 | 51568.5 | 3.008917 | 7.904592 | 85.27318
0.09992 | 51591.36 | 2.742125 | 7.952425 | 85.27318
0.08997 | 51612.73 | 2.485395 | 7.997141 | 85.27318
0.08001 | 51635.27 | 2.228407 | 8.044305 | 85.27318
0.07006 | 51656.78 | 1.971677 | 8.089313 | 85.27318
0.0601 | 51678.49 | 1.714689 | 8.13474 | 85.27318
0.05015 | 51698.99 | 1.457959 | 8.177636 | 85.27318
0.0402 | 51721.97 | 1.201229 | 8.22572 | 85.27318
0.03024 | 51743.39 | 0.9442416 | 8.270541 | 85.27318
0.02029 | 51765.84 | 0.6875118 | 8.317516 | 85.27318
0.00995 | 51788.09 | 0.4207191 | 8.364073 | 85.27318
0 | 51810.67 | 0.1639893 | 8.411321 | 85.27318
-0.00995 | 51831.92 | -0.09274056 | 8.455785 | 85.27318
-0.0199 | 51853.77 | -0.3494704 | 8.501505 | 85.27318
-0.02986 | 51875.02 | -0.6064583 | 8.54597 | 85.27318
-0.04019 | 51897.38 | -0.8729929 | 8.592757 | 85.27318
-0.04976 | 51919.04 | -1.119918 | 8.63808 | 85.27318
-0.05972 | 51942.2 | -1.376906 | 8.686541 | 85.27318
-0.07005 | 51964.29 | -1.64344 | 8.732763 | 85.27318
-0.07962 | 51985.31 | -1.890366 | 8.776747 | 85.27318
-0.08996 | 52008.57 | -2.157158 | 8.825417 | 85.27318
-0.09953 | 52030.55 | -2.404083 | 8.871409 | 85.27318
-0.10987 | 52053.43 | -2.670876 | 8.919284 | 85.27318
-0.11982 | 52075.13 | -2.927606 | 8.964691 | 85.27318
-0.13016 | 52097.41 | -3.194398 | 9.01131 | 85.27318
-0.14011 | 52119.71 | -3.451128 | 9.057972 | 85.27318
-0.14968 | 52140.2 | -3.698053 | 9.100846 | 85.27318
-0.15964 | 52163.46 | -3.955041 | 9.149517 | 85.27318
-0.16997 | 52184.96 | -4.221576 | 9.194504 | 85.27318
-0.17993 | 52208.25 | -4.478564 | 9.243238 | 85.27318
-0.18988 | 52231.76 | -4.735293 | 9.292431 | 85.27318
-0.20022 | 52253 | -5.002086 | 9.336875 | 85.27318
-0.20979 | 52274.66 | -5.249011 | 9.382197 | 85.27318
-0.21974 | 52296.99 | -5.505741 | 9.428922 | 85.27318
-0.2297 | 52318.77 | -5.762729 | 9.474495 | 85.27318
-0.23965 | 52341.76 | -6.019459 | 9.522601 | 85.27318
-0.2496 | 52362.9 | -6.276189 | 9.566835 | 85.27318
-0.25994 | 52385.24 | -6.542981 | 9.613581 | 85.27318
-0.26951 | 52406.62 | -6.789906 | 9.658317 | 85.27318
-0.27985 | 52427.67 | -7.056699 | 9.702363 | 85.27318
-0.2898 | 52449.58 | -7.313429 | 9.748209 | 85.27318
-0.29976 | 52471 | -7.570417 | 9.793029 | 85.27318
-0.31009 | 52491.32 | -7.836951 | 9.835548 | 85.27318
-0.31966 | 52514.59 | -8.083876 | 9.884239 | 85.27318
-0.33 | 52536.27 | -8.350669 | 9.929604 | 85.27318
-0.33995 | 52557.75 | -8.607399 | 9.97455 | 85.27318
-0.34991 | 52579.64 | -8.864387 | 10.02035 | 85.27318
-0.35948 | 52601.54 | -9.111312 | 10.06618 | 85.27318
-0.36981 | 52622.29 | -9.377846 | 10.1096 | 85.27318
-0.37977 | 52644.92 | -9.634834 | 10.15695 | 85.27318
-0.38972 | 52666.86 | -9.891564 | 10.20286 | 85.27318
-0.39968 | 52688.15 | -10.14855 | 10.24741 | 85.27318
-0.40963 | 52711.22 | -10.40528 | 10.29568 | 85.27318
-0.41958 | 52732.39 | -10.66201 | 10.33998 | 85.27318
-0.42954 | 52755.68 | -10.919 | 10.38871 | 85.27318
-0.43949 | 52778.5 | -11.17573 | 10.43646 | 85.27318
-0.44944 | 52800.83 | -11.43246 | 10.48318 | 85.27318
-0.4594 | 52825.05 | -11.68945 | 10.53386 | 85.27318
-0.46973 | 52845.95 | -11.95598 | 10.57759 | 85.27318
-0.47969 | 52868.96 | -12.21297 | 10.62574 | 85.27318
-0.48964 | 52892.32 | -12.4697 | 10.67462 | 85.27318
-0.4996 | 52915.72 | -12.72669 | 10.72358 | 85.27318
-0.50955 | 52938.44 | -12.98342 | 10.77112 | 85.27318
-0.5195 | 52960.37 | -13.24015 | 10.81701 | 85.27318
-0.52946 | 52983.25 | -13.49713 | 10.86489 | 85.27318
-0.53941 | 53006.55 | -13.75386 | 10.91364 | 85.27318
-0.54936 | 53027.93 | -14.01059 | 10.95838 | 85.27318
-0.55932 | 53052.12 | -14.26758 | 11.00899 | 85.27318
-0.56927 | 53074.1 | -14.52431 | 11.05499 | 85.27318
-0.57923 | 53096.57 | -14.7813 | 11.102 | 85.27318
-0.58956 | 53120.6 | -15.04783 | 11.15229 | 85.27318
-0.59952 | 53143.6 | -15.30482 | 11.20041 | 85.27318
-0.60947 | 53166.84 | -15.56155 | 11.24904 | 85.27318
-0.61942 | 53190.06 | -15.81828 | 11.29763 | 85.27318
-0.62976 | 53213 | -16.08507 | 11.34563 | 85.27318
-0.63933 | 53234.96 | -16.332 | 11.39158 | 85.27318
-0.64967 | 53257.91 | -16.59879 | 11.4396 | 85.27318
-0.65962 | 53283.3 | -16.85552 | 11.49273 | 85.27318
-0.66958 | 53305.39 | -17.11251 | 11.53895 | 85.27318
-0.67953 | 53329.04 | -17.36924 | 11.58844 | 85.27318
-0.68948 | 53352.38 | -17.62597 | 11.63727 | 85.27318
-0.69944 | 53375.69 | -17.88296 | 11.68605 | 85.27318
-0.70939 | 53400.61 | -18.13969 | 11.73819 | 85.27318
-0.71934 | 53424.89 | -18.39642 | 11.789 | 85.27318
-0.7293 | 53449.25 | -18.65341 | 11.83997 | 85.27318
-0.73925 | 53473.05 | -18.91014 | 11.88977 | 85.27318
-0.74959 | 53496.02 | -19.17693 | 11.93783 | 85.27318
-0.75954 | 53519.43 | -19.43366 | 11.98682 | 85.27318
-0.7695 | 53544.45 | -19.69065 | 12.03917 | 85.27318
-0.77945 | 53568.71 | -19.94738 | 12.08993 | 85.27318
-0.7894 | 53591.29 | -20.20411 | 12.13718 | 85.27318
-0.79936 | 53615.89 | -20.46109 | 12.18866 | 85.27318
-0.80931 | 53639.74 | -20.71782 | 12.23856 | 85.27318
-0.81926 | 53663.72 | -20.97455 | 12.28874 | 85.27318
-0.82922 | 53688.05 | -21.23154 | 12.33965 | 85.27318
-0.83917 | 53711.33 | -21.48827 | 12.38836 | 85.27318
-0.84913 | 53734.57 | -21.74526 | 12.43699 | 85.27318
-0.85908 | 53760.57 | -22.00199 | 12.49139 | 85.27318
-0.86942 | 53784.95 | -22.26878 | 12.54241 | 85.27318
-0.87937 | 53808.63 | -22.52551 | 12.59196 | 85.27318
-0.88894 | 53832.23 | -22.77244 | 12.64134 | 85.27318
-0.89928 | 53857.91 | -23.03923 | 12.69507 | 85.27318
-0.90923 | 53883.04 | -23.29596 | 12.74765 | 85.27318
-0.91918 | 53907.06 | -23.55269 | 12.79792 | 85.27318
-0.92914 | 53931.34 | -23.80968 | 12.84872 | 85.27318
-0.93947 | 53957.21 | -24.07621 | 12.90285 | 85.27318
-0.94905 | 53981.23 | -24.32339 | 12.95311 | 85.27318
-0.959 | 54005.69 | -24.58012 | 13.00429 | 85.27318
-0.96934 | 54028.53 | -24.84692 | 13.05209 | 85.27318
-0.97929 | 54052.43 | -25.10365 | 13.1021 | 85.27318
-0.98924 | 54079.22 | -25.36038 | 13.15815 | 85.27318
-0.9992 | 54102.52 | -25.61736 | 13.20691 | 85.27318
-1.00915 | 54128.59 | -25.87409 | 13.26146 | 85.27318
-1.0191 | 54152.17 | -26.13082 | 13.3108 | 85.27318
-1.02906 | 54176.87 | -26.38781 | 13.36248 | 85.27318
-1.03901 | 54201.23 | -26.64454 | 13.41345 | 85.27318
-1.04897 | 54224.07 | -26.90153 | 13.46124 | 85.27318
-1.0593 | 54248.04 | -27.16806 | 13.5114 | 85.27318
-1.06926 | 54274.61 | -27.42505 | 13.567 | 85.27318
-1.07921 | 54298.74 | -27.68178 | 13.61749 | 85.27318
-1.08916 | 54322.59 | -27.93851 | 13.66739 | 85.27318
-1.09912 | 54347.77 | -28.1955 | 13.72008 | 85.27318
-1.10907 | 54373.66 | -28.45223 | 13.77425 | 85.27318
-1.11903 | 54399 | -28.70922 | 13.82728 | 85.27318
-1.12898 | 54422.58 | -28.96595 | 13.87662 | 85.27318
-1.13932 | 54449.08 | -29.23274 | 13.93207 | 85.27318
-1.14889 | 54470.75 | -29.47966 | 13.97741 | 85.27318
-1.15884 | 54497.98 | -29.73639 | 14.03439 | 85.27318
-1.16918 | 54523.05 | -30.00319 | 14.08684 | 85.27318
-1.17913 | 54546.82 | -30.25992 | 14.13658 | 85.27318
-1.18908 | 54572.19 | -30.51665 | 14.18967 | 85.27318
-1.19866 | 54597.82 | -30.76383 | 14.2433 | 85.27318
-1.20899 | 54621.94 | -31.03036 | 14.29377 | 85.27318
-1.21895 | 54648.21 | -31.28735 | 14.34874 | 85.27318
-1.2289 | 54673.73 | -31.54408 | 14.40214 | 85.27318
-1.23885 | 54698.52 | -31.80081 | 14.45401 | 85.27318
-1.24881 | 54724.35 | -32.0578 | 14.50806 | 85.27318
-1.25876 | 54749.27 | -32.31453 | 14.5602 | 85.27318
-1.2691 | 54772.71 | -32.58132 | 14.60925 | 85.27318
-1.27867 | 54798.66 | -32.82825 | 14.66355 | 85.27318
-1.289 | 54825.32 | -33.09478 | 14.71933 | 85.27318
-1.29858 | 54848.18 | -33.34196 | 14.76716 | 85.27318
-1.30891 | 54874.26 | -33.6085 | 14.82173 | 85.27318
-1.31887 | 54899.89 | -33.86549 | 14.87536 | 85.27318
-1.32882 | 54925.39 | -34.12222 | 14.92872 | 85.27318
-1.33877 | 54950.48 | -34.37895 | 14.98122 | 85.27318
-1.34873 | 54973.8 | -34.63593 | 15.03002 | 85.27318
-1.35868 | 54998.16 | -34.89266 | 15.08099 | 85.27318
-1.36863 | 55022.34 | -35.14939 | 15.13158 | 85.27318
-1.37897 | 55047.8 | -35.41619 | 15.18486 | 85.27318
-1.38892 | 55072.16 | -35.67292 | 15.23583 | 85.27318
-1.39888 | 55098.02 | -35.9299 | 15.28994 | 85.27318
-1.40883 | 55125.42 | -36.18663 | 15.34727 | 85.27318
-1.41879 | 55146.64 | -36.44362 | 15.39168 | 85.27318
-1.42874 | 55173.89 | -36.70035 | 15.4487 | 85.27318
-1.43869 | 55197.66 | -36.95708 | 15.49843 | 85.27318
-1.44865 | 55222.74 | -37.21407 | 15.55091 | 85.27318
-1.4586 | 55248.03 | -37.4708 | 15.60383 | 85.27318
-1.46855 | 55273.32 | -37.72753 | 15.65675 | 85.27318
-1.47889 | 55297.7 | -37.99432 | 15.70776 | 85.27318
-1.48884 | 55321.22 | -38.25105 | 15.75698 | 85.27318
-1.4988 | 55345.28 | -38.50804 | 15.80732 | 85.27318
-1.50875 | 55370.95 | -38.76477 | 15.86103 | 85.27318
-1.51871 | 55395.42 | -39.02176 | 15.91224 | 85.27318
-1.52904 | 55421.62 | -39.28829 | 15.96706 | 85.27318
-1.53861 | 55447.19 | -39.53522 | 16.02056 | 85.27318
-1.54895 | 55472.71 | -39.80201 | 16.07396 | 85.27318
-1.5589 | 55495.92 | -40.05874 | 16.12253 | 85.27318
-1.56886 | 55520.27 | -40.31573 | 16.17348 | 85.27318
-1.57881 | 55544.86 | -40.57246 | 16.22493 | 85.27318
-1.58877 | 55568.66 | -40.82945 | 16.27473 | 85.27318
-1.59872 | 55593.91 | -41.08618 | 16.32757 | 85.27318
-1.60867 | 55619.24 | -41.34291 | 16.38057 | 85.27318
-1.61863 | 55643.34 | -41.59989 | 16.431 | 85.27318
-1.62858 | 55668.34 | -41.85662 | 16.48331 | 85.27318
-1.63853 | 55691.82 | -42.11335 | 16.53244 | 85.27318
-1.64849 | 55717.71 | -42.37034 | 16.58661 | 85.27318
-1.65882 | 55740.76 | -42.63688 | 16.63484 | 85.27318
-1.66878 | 55765.44 | -42.89386 | 16.68649 | 85.27318
-1.67873 | 55789.7 | -43.15059 | 16.73725 | 85.27318
-1.68869 | 55815.3 | -43.40758 | 16.79082 | 85.27318
-1.69864 | 55839.08 | -43.66431 | 16.84057 | 85.27318
-1.70859 | 55866.34 | -43.92104 | 16.89761 | 85.27318
-1.71855 | 55890.51 | -44.17803 | 16.94819 | 85.27318
-1.7285 | 55915.34 | -44.43476 | 17.00014 | 85.27318
-1.73845 | 55939.67 | -44.69149 | 17.05105 | 85.27318
-1.74841 | 55962.67 | -44.94848 | 17.09918 | 85.27318
-1.75836 | 55986.16 | -45.20521 | 17.14833 | 85.27318
-1.7687 | 56011.57 | -45.472 | 17.2015 | 85.27318
-1.77865 | 56036.18 | -45.72873 | 17.253 | 85.27318
-1.78861 | 56062.34 | -45.98572 | 17.30773 | 85.27318
-1.79818 | 56084.88 | -46.23264 | 17.3549 | 85.27318
-1.80851 | 56112.01 | -46.49918 | 17.41167 | 85.27318
-1.81847 | 56138.26 | -46.75616 | 17.46659 | 85.27318
-1.82842 | 56161.28 | -47.01289 | 17.51476 | 85.27318
-1.83837 | 56186.86 | -47.26962 | 17.56829 | 85.27318
-1.84833 | 56211.89 | -47.52661 | 17.62066 | 85.27318
-1.85866 | 56237.27 | -47.79315 | 17.67377 | 85.27318
-1.86862 | 56263.25 | -48.05013 | 17.72813 | 85.27318
-1.87857 | 56286.39 | -48.30686 | 17.77655 | 85.27318
-1.88853 | 56309.34 | -48.56385 | 17.82457 | 85.27318
-1.8981 | 56334.36 | -48.81078 | 17.87692 | 85.27318
-1.90843 | 56358.71 | -49.07731 | 17.92787 | 85.27318
-1.91839 | 56384.62 | -49.3343 | 17.98209 | 85.27318
-1.92834 | 56410.32 | -49.59103 | 18.03587 | 85.27318
-1.93829 | 56434.22 | -49.84776 | 18.08588 | 85.27318
-1.94863 | 56458.33 | -50.11455 | 18.13632 | 85.27318
-1.95858 | 56485.41 | -50.37128 | 18.19299 | 85.27318
-1.96854 | 56509.12 | -50.62827 | 18.2426 | 85.27318
-1.97849 | 56532.57 | -50.885 | 18.29167 | 85.27318
-1.98845 | 56556.41 | -51.14199 | 18.34155 | 85.27318
-1.9984 | 56583.47 | -51.39872 | 18.39817 | 85.27318