## Sheet1
Kepco_Current_A | Resistance_Ohms | Magnetic_Field_G | MR_Ratio_Percent | Sensitivity_Ohms_per_G
-1.9984 | 58289.31 | -51.39872 | 20.29258 | 95.35642
-1.98845 | 58258.75 | -51.14199 | 20.22951 | 95.35642
-1.97849 | 58231.02 | -50.885 | 20.17229 | 95.35642
-1.96854 | 58205.56 | -50.62827 | 20.11975 | 95.35642
-1.95858 | 58179.27 | -50.37128 | 20.06549 | 95.35642
-1.94825 | 58153.75 | -50.10475 | 20.01282 | 95.35642
-1.93868 | 58125.29 | -49.85782 | 19.95409 | 95.35642
-1.92834 | 58096.95 | -49.59103 | 19.8956 | 95.35642
-1.91839 | 58072.67 | -49.3343 | 19.8455 | 95.35642
-1.90843 | 58044.98 | -49.07731 | 19.78835 | 95.35642
-1.89848 | 58019.49 | -48.82058 | 19.73575 | 95.35642
-1.88814 | 57991.93 | -48.55379 | 19.67887 | 95.35642
-1.87819 | 57963.43 | -48.29706 | 19.62006 | 95.35642
-1.86862 | 57937.96 | -48.05013 | 19.56749 | 95.35642
-1.85828 | 57911.45 | -47.78334 | 19.51279 | 95.35642
-1.84833 | 57885.41 | -47.52661 | 19.45905 | 95.35642
-1.83837 | 57856.71 | -47.26962 | 19.39982 | 95.35642
-1.82842 | 57832.64 | -47.01289 | 19.35014 | 95.35642
-1.81847 | 57805.62 | -46.75616 | 19.29438 | 95.35642
-1.80851 | 57779.54 | -46.49918 | 19.24056 | 95.35642
-1.79856 | 57751.91 | -46.24245 | 19.18354 | 95.35642
-1.78861 | 57725.77 | -45.98572 | 19.12959 | 95.35642
-1.77865 | 57700.86 | -45.72873 | 19.07819 | 95.35642
-1.76832 | 57673.83 | -45.46219 | 19.02241 | 95.35642
-1.75836 | 57646.27 | -45.20521 | 18.96553 | 95.35642
-1.74841 | 57617.11 | -44.94848 | 18.90535 | 95.35642
-1.73845 | 57592.23 | -44.69149 | 18.85401 | 95.35642
-1.7285 | 57566.51 | -44.43476 | 18.80093 | 95.35642
-1.71855 | 57537.48 | -44.17803 | 18.74102 | 95.35642
-1.70859 | 57511.59 | -43.92104 | 18.68759 | 95.35642
-1.69864 | 57483.34 | -43.66431 | 18.62929 | 95.35642
-1.68869 | 57456.87 | -43.40758 | 18.57466 | 95.35642
-1.67873 | 57430.95 | -43.15059 | 18.52117 | 95.35642
-1.6684 | 57406.54 | -42.88406 | 18.47079 | 95.35642
-1.65844 | 57380.43 | -42.62707 | 18.41691 | 95.35642
-1.64849 | 57352.07 | -42.37034 | 18.35838 | 95.35642
-1.63853 | 57325.34 | -42.11335 | 18.30322 | 95.35642
-1.62858 | 57299.03 | -41.85662 | 18.24892 | 95.35642
-1.61863 | 57270.95 | -41.59989 | 18.19098 | 95.35642
-1.60867 | 57245.82 | -41.34291 | 18.13911 | 95.35642
-1.59872 | 57217.99 | -41.08618 | 18.08168 | 95.35642
-1.58838 | 57192.12 | -40.81938 | 18.02829 | 95.35642
-1.57881 | 57165.13 | -40.57246 | 17.97259 | 95.35642
-1.56886 | 57137.47 | -40.31573 | 17.91551 | 95.35642
-1.5589 | 57108.3 | -40.05874 | 17.85531 | 95.35642
-1.54857 | 57081.68 | -39.79221 | 17.80038 | 95.35642
-1.53861 | 57054.79 | -39.53522 | 17.74488 | 95.35642
-1.52866 | 57026.36 | -39.27849 | 17.68621 | 95.35642
-1.51871 | 57002.7 | -39.02176 | 17.63738 | 95.35642
-1.50875 | 56976.08 | -38.76477 | 17.58245 | 95.35642
-1.4988 | 56948.92 | -38.50804 | 17.5264 | 95.35642
-1.48884 | 56923.66 | -38.25105 | 17.47427 | 95.35642
-1.47889 | 56894.96 | -37.99432 | 17.41504 | 95.35642
-1.46855 | 56867.24 | -37.72753 | 17.35783 | 95.35642
-1.4586 | 56839.34 | -37.4708 | 17.30025 | 95.35642
-1.44865 | 56814.96 | -37.21407 | 17.24994 | 95.35642
-1.43869 | 56787.5 | -36.95708 | 17.19327 | 95.35642
-1.42874 | 56758.31 | -36.70035 | 17.13303 | 95.35642
-1.41879 | 56735.18 | -36.44362 | 17.0853 | 95.35642
-1.40883 | 56706.84 | -36.18663 | 17.02681 | 95.35642
-1.39888 | 56678.34 | -35.9299 | 16.968 | 95.35642
-1.38892 | 56652.52 | -35.67292 | 16.91471 | 95.35642
-1.37897 | 56625.43 | -35.41619 | 16.85881 | 95.35642
-1.36863 | 56598.44 | -35.14939 | 16.80311 | 95.35642
-1.35868 | 56570.93 | -34.89266 | 16.74633 | 95.35642
-1.34873 | 56542.95 | -34.63593 | 16.68859 | 95.35642
-1.33877 | 56515.56 | -34.37895 | 16.63207 | 95.35642
-1.32882 | 56489.29 | -34.12222 | 16.57785 | 95.35642
-1.31887 | 56462.75 | -33.86549 | 16.52308 | 95.35642
-1.30891 | 56435.41 | -33.6085 | 16.46666 | 95.35642
-1.29896 | 56408.22 | -33.35177 | 16.41055 | 95.35642
-1.289 | 56382.68 | -33.09478 | 16.35784 | 95.35642
-1.27905 | 56355.92 | -32.83805 | 16.30261 | 95.35642
-1.2691 | 56331.05 | -32.58132 | 16.25129 | 95.35642
-1.25876 | 56300.8 | -32.31453 | 16.18886 | 95.35642
-1.24881 | 56272.42 | -32.0578 | 16.13029 | 95.35642
-1.23885 | 56244.84 | -31.80081 | 16.07338 | 95.35642
-1.2289 | 56220.57 | -31.54408 | 16.02329 | 95.35642
-1.21895 | 56193.24 | -31.28735 | 15.96689 | 95.35642
-1.20899 | 56165.49 | -31.03036 | 15.90962 | 95.35642
-1.19904 | 56139.44 | -30.77363 | 15.85586 | 95.35642
-1.18908 | 56114.54 | -30.51665 | 15.80447 | 95.35642
-1.17913 | 56085.3 | -30.25992 | 15.74413 | 95.35642
-1.16918 | 56057.97 | -30.00319 | 15.68773 | 95.35642
-1.15884 | 56032.63 | -29.73639 | 15.63543 | 95.35642
-1.14889 | 56005.5 | -29.47966 | 15.57945 | 95.35642
-1.13893 | 55977.78 | -29.22268 | 15.52224 | 95.35642
-1.12898 | 55950.14 | -28.96595 | 15.4652 | 95.35642
-1.11903 | 55921.59 | -28.70922 | 15.40628 | 95.35642
-1.10907 | 55896.13 | -28.45223 | 15.35374 | 95.35642
-1.09912 | 55868.17 | -28.1955 | 15.29604 | 95.35642
-1.08916 | 55841.69 | -27.93851 | 15.24139 | 95.35642
-1.07921 | 55815.63 | -27.68178 | 15.18761 | 95.35642
-1.06887 | 55784.15 | -27.41499 | 15.12264 | 95.35642
-1.05892 | 55757.82 | -27.15826 | 15.0683 | 95.35642
-1.04897 | 55729.41 | -26.90153 | 15.00967 | 95.35642
-1.03901 | 55701.3 | -26.64454 | 14.95166 | 95.35642
-1.02906 | 55673.27 | -26.38781 | 14.89382 | 95.35642
-1.0191 | 55647 | -26.13082 | 14.8396 | 95.35642
-1.00915 | 55616.43 | -25.87409 | 14.77652 | 95.35642
-0.9992 | 55589.45 | -25.61736 | 14.72084 | 95.35642
-0.98924 | 55560.8 | -25.36038 | 14.66171 | 95.35642
-0.97929 | 55533.44 | -25.10365 | 14.60525 | 95.35642
-0.96895 | 55502.72 | -24.83685 | 14.54185 | 95.35642
-0.959 | 55475.91 | -24.58012 | 14.48652 | 95.35642
-0.94905 | 55447.03 | -24.32339 | 14.42692 | 95.35642
-0.93947 | 55420.2 | -24.07621 | 14.37155 | 95.35642
-0.92914 | 55392.69 | -23.80968 | 14.31478 | 95.35642
-0.91918 | 55366.65 | -23.55269 | 14.26104 | 95.35642
-0.90923 | 55339.95 | -23.29596 | 14.20594 | 95.35642
-0.89928 | 55313.93 | -23.03923 | 14.15224 | 95.35642
-0.88932 | 55283.86 | -22.78224 | 14.09019 | 95.35642
-0.87937 | 55256.96 | -22.52551 | 14.03467 | 95.35642
-0.86903 | 55231.69 | -22.25872 | 13.98252 | 95.35642
-0.85908 | 55203.84 | -22.00199 | 13.92505 | 95.35642
-0.84913 | 55178.34 | -21.74526 | 13.87242 | 95.35642
-0.83917 | 55151.05 | -21.48827 | 13.8161 | 95.35642
-0.82922 | 55122.21 | -21.23154 | 13.75659 | 95.35642
-0.81926 | 55093.41 | -20.97455 | 13.69715 | 95.35642
-0.80931 | 55068.1 | -20.71782 | 13.64492 | 95.35642
-0.79936 | 55040.24 | -20.46109 | 13.58742 | 95.35642
-0.7894 | 55008.88 | -20.20411 | 13.52271 | 95.35642
-0.77945 | 54984.5 | -19.94738 | 13.47239 | 95.35642
-0.7695 | 54956.95 | -19.69065 | 13.41554 | 95.35642
-0.75916 | 54927.16 | -19.42385 | 13.35406 | 95.35642
-0.74921 | 54901.09 | -19.16712 | 13.30026 | 95.35642
-0.73925 | 54876.63 | -18.91014 | 13.24978 | 95.35642
-0.7293 | 54848.2 | -18.65341 | 13.19111 | 95.35642
-0.71934 | 54822.46 | -18.39642 | 13.13799 | 95.35642
-0.70939 | 54795.77 | -18.13969 | 13.08291 | 95.35642
-0.69944 | 54769.24 | -17.88296 | 13.02816 | 95.35642
-0.68948 | 54744.23 | -17.62597 | 12.97654 | 95.35642
-0.67953 | 54716.58 | -17.36924 | 12.91948 | 95.35642
-0.66958 | 54690.7 | -17.11251 | 12.86607 | 95.35642
-0.65924 | 54663.51 | -16.84572 | 12.80996 | 95.35642
-0.64929 | 54639.66 | -16.58899 | 12.76074 | 95.35642
-0.63933 | 54611.61 | -16.332 | 12.70285 | 95.35642
-0.62938 | 54583.52 | -16.07527 | 12.64488 | 95.35642
-0.61942 | 54558.19 | -15.81828 | 12.59261 | 95.35642
-0.60947 | 54530.36 | -15.56155 | 12.53518 | 95.35642
-0.59952 | 54502.58 | -15.30482 | 12.47785 | 95.35642
-0.58956 | 54477.29 | -15.04783 | 12.42565 | 95.35642
-0.57961 | 54449.75 | -14.7911 | 12.36882 | 95.35642
-0.56927 | 54424 | -14.52431 | 12.31568 | 95.35642
-0.55932 | 54398.09 | -14.26758 | 12.26221 | 95.35642
-0.54975 | 54374.21 | -14.02066 | 12.21293 | 95.35642
-0.53941 | 54346.66 | -13.75386 | 12.15607 | 95.35642
-0.52946 | 54319.87 | -13.49713 | 12.10078 | 95.35642
-0.5195 | 54295.57 | -13.24015 | 12.05064 | 95.35642
-0.50955 | 54269.49 | -12.98342 | 11.99681 | 95.35642
-0.4996 | 54244.19 | -12.72669 | 11.9446 | 95.35642
-0.48964 | 54218.52 | -12.4697 | 11.89163 | 95.35642
-0.47969 | 54193.37 | -12.21297 | 11.83972 | 95.35642
-0.46973 | 54166.98 | -11.95598 | 11.78526 | 95.35642
-0.4594 | 54142.31 | -11.68945 | 11.73435 | 95.35642
-0.44944 | 54117.19 | -11.43246 | 11.68251 | 95.35642
-0.43949 | 54092.54 | -11.17573 | 11.63164 | 95.35642
-0.42954 | 54065.2 | -10.919 | 11.57522 | 95.35642
-0.41958 | 54040.47 | -10.66201 | 11.52418 | 95.35642
-0.40963 | 54014.64 | -10.40528 | 11.47088 | 95.35642
-0.39968 | 53991.45 | -10.14855 | 11.42302 | 95.35642
-0.38972 | 53964.79 | -9.891564 | 11.368 | 95.35642
-0.37939 | 53940.04 | -9.625029 | 11.31692 | 95.35642
-0.36981 | 53914.3 | -9.377846 | 11.2638 | 95.35642
-0.35986 | 53890.18 | -9.121116 | 11.21403 | 95.35642
-0.34991 | 53863.22 | -8.864387 | 11.15839 | 95.35642
-0.33995 | 53839.25 | -8.607399 | 11.10892 | 95.35642
-0.32962 | 53812.63 | -8.340864 | 11.05399 | 95.35642
-0.32005 | 53787.78 | -8.093939 | 11.0027 | 95.35642
-0.30971 | 53761.62 | -7.827146 | 10.94872 | 95.35642
-0.29976 | 53735.25 | -7.570417 | 10.89429 | 95.35642
-0.2898 | 53709.69 | -7.313429 | 10.84155 | 95.35642
-0.27985 | 53684.94 | -7.056699 | 10.79047 | 95.35642
-0.26951 | 53660.88 | -6.789906 | 10.74082 | 95.35642
-0.25994 | 53635.2 | -6.542981 | 10.68782 | 95.35642
-0.2496 | 53610.82 | -6.276189 | 10.63751 | 95.35642
-0.24003 | 53584.88 | -6.029263 | 10.58397 | 95.35642
-0.2297 | 53558.21 | -5.762729 | 10.52893 | 95.35642
-0.21974 | 53535.13 | -5.505741 | 10.4813 | 95.35642
-0.21017 | 53510.48 | -5.258816 | 10.43043 | 95.35642
-0.19984 | 53485.09 | -4.992281 | 10.37804 | 95.35642
-0.18988 | 53460.73 | -4.735293 | 10.32776 | 95.35642
-0.17993 | 53434.21 | -4.478564 | 10.27303 | 95.35642
-0.16997 | 53410.54 | -4.221576 | 10.22419 | 95.35642
-0.16002 | 53383.78 | -3.964846 | 10.16896 | 95.35642
-0.14968 | 53358.21 | -3.698053 | 10.11619 | 95.35642
-0.13973 | 53334.02 | -3.441323 | 10.06627 | 95.35642
-0.12978 | 53308.66 | -3.184594 | 10.01393 | 95.35642
-0.11982 | 53282.84 | -2.927606 | 9.960649 | 95.35642
-0.10987 | 53260.56 | -2.670876 | 9.914669 | 95.35642
-0.09992 | 53234.98 | -2.414146 | 9.86188 | 95.35642
-0.08996 | 53209.68 | -2.157158 | 9.809668 | 95.35642
-0.08001 | 53187.21 | -1.900428 | 9.763296 | 95.35642
-0.07005 | 53161.49 | -1.64344 | 9.710217 | 95.35642
-0.0601 | 53137.8 | -1.386711 | 9.661328 | 95.35642
-0.04976 | 53112.35 | -1.119918 | 9.608806 | 95.35642
-0.04019 | 53088.47 | -0.8729929 | 9.559525 | 95.35642
-0.02986 | 53062.82 | -0.6064583 | 9.50659 | 95.35642
-0.0199 | 53039.48 | -0.3494704 | 9.458423 | 95.35642
-0.00995 | 53014.18 | -0.09274056 | 9.406211 | 95.35642
0 | 52992.66 | 0.1639893 | 9.3618 | 95.35642
0.00995 | 52966.6 | 0.4207191 | 9.30802 | 95.35642
0.02029 | 52942.84 | 0.6875118 | 9.258986 | 95.35642
0.03024 | 52917.4 | 0.9442416 | 9.206485 | 95.35642
0.0402 | 52894.36 | 1.201229 | 9.158937 | 95.35642
0.05015 | 52868.75 | 1.457959 | 9.106085 | 95.35642
0.0601 | 52845.31 | 1.714689 | 9.057711 | 95.35642
0.07006 | 52821.63 | 1.971677 | 9.008843 | 95.35642
0.08001 | 52796.8 | 2.228407 | 8.957601 | 95.35642
0.08997 | 52773.19 | 2.485395 | 8.908876 | 95.35642
0.09992 | 52750.02 | 2.742125 | 8.86106 | 95.35642
0.11026 | 52724.57 | 3.008917 | 8.808538 | 95.35642
0.12021 | 52701.98 | 3.265647 | 8.761919 | 95.35642
0.13017 | 52677.62 | 3.522635 | 8.711647 | 95.35642
0.13974 | 52654.14 | 3.76956 | 8.663191 | 95.35642
0.15008 | 52628.32 | 4.036353 | 8.609906 | 95.35642
0.16003 | 52604.67 | 4.293082 | 8.561099 | 95.35642
0.16999 | 52580.52 | 4.55007 | 8.51126 | 95.35642
0.17994 | 52559.48 | 4.8068 | 8.467839 | 95.35642
0.18989 | 52533.61 | 5.06353 | 8.414451 | 95.35642
0.20023 | 52510.66 | 5.330323 | 8.367089 | 95.35642
0.2098 | 52486.08 | 5.577248 | 8.316363 | 95.35642
0.21976 | 52461.31 | 5.834236 | 8.265244 | 95.35642
0.23009 | 52438.07 | 6.10077 | 8.217284 | 95.35642
0.24005 | 52414.77 | 6.357758 | 8.169199 | 95.35642
0.25 | 52388.63 | 6.614488 | 8.115254 | 95.35642
0.25996 | 52367.02 | 6.871476 | 8.070657 | 95.35642
0.26991 | 52342.77 | 7.128206 | 8.020612 | 95.35642
0.27987 | 52319.36 | 7.385194 | 7.9723 | 95.35642
0.28982 | 52293.67 | 7.641923 | 7.919283 | 95.35642
0.29977 | 52270.38 | 7.898653 | 7.871219 | 95.35642
0.30973 | 52246.34 | 8.155641 | 7.821607 | 95.35642
0.32007 | 52224.61 | 8.422434 | 7.776763 | 95.35642
0.33002 | 52199.5 | 8.679164 | 7.724943 | 95.35642
0.33998 | 52174.98 | 8.936151 | 7.674341 | 95.35642
0.34993 | 52153.13 | 9.192881 | 7.629248 | 95.35642
0.35988 | 52128 | 9.449611 | 7.577387 | 95.35642
0.36984 | 52106.63 | 9.706599 | 7.533286 | 95.35642
0.37979 | 52082.95 | 9.963329 | 7.484417 | 95.35642
0.38975 | 52057.45 | 10.22032 | 7.431792 | 95.35642
0.3997 | 52025.38 | 10.47705 | 7.365609 | 95.35642
0.40966 | 51999.51 | 10.73403 | 7.31222 | 95.35642
0.41961 | 51978.31 | 10.99076 | 7.26847 | 95.35642
0.42956 | 51956.01 | 11.24749 | 7.222449 | 95.35642
0.43952 | 51932.62 | 11.50448 | 7.174178 | 95.35642
0.44986 | 51910.54 | 11.77127 | 7.128612 | 95.35642
0.45981 | 51889.9 | 12.028 | 7.086017 | 95.35642
0.46976 | 51865.82 | 12.28473 | 7.036322 | 95.35642
0.47972 | 51844.86 | 12.54172 | 6.993067 | 95.35642
0.48967 | 51821.03 | 12.79845 | 6.943888 | 95.35642
0.49963 | 51801.56 | 13.05544 | 6.903708 | 95.35642
0.50958 | 51776.95 | 13.31217 | 6.85292 | 95.35642
0.51954 | 51754.55 | 13.56916 | 6.806693 | 95.35642
0.52949 | 51730.98 | 13.82589 | 6.758051 | 95.35642
0.53983 | 51708.03 | 14.09268 | 6.710688 | 95.35642
0.5494 | 51684.32 | 14.33961 | 6.661758 | 95.35642
0.55935 | 51663.09 | 14.59633 | 6.617945 | 95.35642
0.56969 | 51640.83 | 14.86313 | 6.572007 | 95.35642
0.57965 | 51618.31 | 15.12012 | 6.525532 | 95.35642
0.5896 | 51594.54 | 15.37685 | 6.476477 | 95.35642
0.59955 | 51572.5 | 15.63358 | 6.430993 | 95.35642
0.60989 | 51550.02 | 15.90037 | 6.384601 | 95.35642
0.61946 | 51526.54 | 16.14729 | 6.336145 | 95.35642
0.62942 | 51503.79 | 16.40428 | 6.289195 | 95.35642
0.63937 | 51481.89 | 16.66101 | 6.244 | 95.35642
0.64933 | 51458.15 | 16.918 | 6.195007 | 95.35642
0.65966 | 51436.41 | 17.18453 | 6.150142 | 95.35642
0.66962 | 51413.59 | 17.44152 | 6.103048 | 95.35642
0.67957 | 51390.46 | 17.69825 | 6.055314 | 95.35642
0.68953 | 51369.05 | 17.95524 | 6.01113 | 95.35642
0.69948 | 51347.2 | 18.21197 | 5.966038 | 95.35642
0.70944 | 51322.11 | 18.46896 | 5.914259 | 95.35642
0.71977 | 51301.43 | 18.73549 | 5.871582 | 95.35642
0.72934 | 51277.51 | 18.98242 | 5.822217 | 95.35642
0.73968 | 51255.04 | 19.24921 | 5.775846 | 95.35642
0.74964 | 51231.38 | 19.5062 | 5.727018 | 95.35642
0.75959 | 51208.78 | 19.76293 | 5.680378 | 95.35642
0.76954 | 51187.64 | 20.01966 | 5.636751 | 95.35642
0.7795 | 51165.43 | 20.27664 | 5.590916 | 95.35642
0.78945 | 51141.36 | 20.53337 | 5.541243 | 95.35642
0.79941 | 51119.09 | 20.79036 | 5.495284 | 95.35642
0.80936 | 51097.14 | 21.04709 | 5.449985 | 95.35642
0.81932 | 51074.61 | 21.30408 | 5.403489 | 95.35642
0.82927 | 51052.36 | 21.56081 | 5.357572 | 95.35642
0.83923 | 51031.54 | 21.8178 | 5.314605 | 95.35642
0.84918 | 51008.15 | 22.07453 | 5.266335 | 95.35642
0.85952 | 50986.63 | 22.34132 | 5.221924 | 95.35642
0.86909 | 50963.24 | 22.58824 | 5.173653 | 95.35642
0.87943 | 50943.3 | 22.85504 | 5.132503 | 95.35642
0.889 | 50921.36 | 23.10196 | 5.087225 | 95.35642
0.89933 | 50899.12 | 23.3685 | 5.041328 | 95.35642
0.90929 | 50875.75 | 23.62548 | 4.993099 | 95.35642
0.91924 | 50854.11 | 23.88221 | 4.94844 | 95.35642
0.92958 | 50831.4 | 24.14901 | 4.901573 | 95.35642
0.93915 | 50808.55 | 24.39593 | 4.854417 | 95.35642
0.94911 | 50788.74 | 24.65292 | 4.813535 | 95.35642
0.95906 | 50765.63 | 24.90965 | 4.765843 | 95.35642
0.96902 | 50742.09 | 25.16664 | 4.717263 | 95.35642
0.97935 | 50720.51 | 25.43317 | 4.672728 | 95.35642
0.98931 | 50699.02 | 25.69016 | 4.628378 | 95.35642
0.99926 | 50678.21 | 25.94689 | 4.585432 | 95.35642
1.00922 | 50656.64 | 26.20388 | 4.540918 | 95.35642
1.01917 | 50634.05 | 26.46061 | 4.494299 | 95.35642
1.02912 | 50612.48 | 26.71734 | 4.449784 | 95.35642
1.03946 | 50589.97 | 26.98413 | 4.40333 | 95.35642
1.04903 | 50568.59 | 27.23106 | 4.359208 | 95.35642
1.05899 | 50546.48 | 27.48804 | 4.313579 | 95.35642
1.06894 | 50524.74 | 27.74477 | 4.268714 | 95.35642
1.07928 | 50502.44 | 28.01157 | 4.222693 | 95.35642
1.08923 | 50481.61 | 28.2683 | 4.179706 | 95.35642
1.0988 | 50461.06 | 28.51522 | 4.137297 | 95.35642
1.10914 | 50438.57 | 28.78201 | 4.090884 | 95.35642
1.1191 | 50416.67 | 29.039 | 4.045688 | 95.35642
1.12905 | 50396.7 | 29.29573 | 4.004476 | 95.35642
1.13939 | 50374.04 | 29.56252 | 3.957712 | 95.35642
1.14896 | 50352.66 | 29.80945 | 3.91359 | 95.35642
1.1593 | 50330.09 | 30.07624 | 3.867012 | 95.35642
1.16887 | 50309.27 | 30.32317 | 3.824045 | 95.35642
1.17921 | 50286.61 | 30.58996 | 3.777281 | 95.35642
1.18916 | 50265.24 | 30.84669 | 3.73318 | 95.35642
1.19911 | 50243.35 | 31.10342 | 3.688005 | 95.35642
1.20869 | 50222.21 | 31.3506 | 3.644378 | 95.35642
1.21902 | 50200.68 | 31.61714 | 3.599946 | 95.35642
1.22898 | 50179.33 | 31.87412 | 3.555886 | 95.35642
1.23893 | 50158.69 | 32.13085 | 3.513291 | 95.35642
1.24889 | 50136.38 | 32.38784 | 3.467249 | 95.35642
1.25884 | 50114.62 | 32.64457 | 3.422343 | 95.35642
1.2688 | 50093.33 | 32.90156 | 3.378406 | 95.35642
1.27875 | 50072.14 | 33.15829 | 3.334676 | 95.35642
1.28909 | 50051.17 | 33.42508 | 3.2914 | 95.35642
1.29904 | 50028.55 | 33.68181 | 3.244719 | 95.35642
1.30861 | 50007.23 | 33.92874 | 3.20072 | 95.35642
1.31857 | 49985.86 | 34.18573 | 3.156619 | 95.35642
1.32852 | 49964.51 | 34.44246 | 3.112558 | 95.35642
1.33886 | 49943.8 | 34.70925 | 3.069819 | 95.35642
1.34881 | 49921.68 | 34.96598 | 3.024169 | 95.35642
1.35877 | 49899.77 | 35.22297 | 2.978953 | 95.35642
1.36872 | 49877.8 | 35.4797 | 2.933614 | 95.35642
1.37868 | 49856.73 | 35.73668 | 2.890131 | 95.35642
1.38863 | 49834.93 | 35.99341 | 2.845142 | 95.35642
1.39858 | 49815.18 | 36.25014 | 2.804384 | 95.35642
1.40892 | 49792.61 | 36.51694 | 2.757806 | 95.35642
1.41888 | 49771.11 | 36.77392 | 2.713436 | 95.35642
1.42883 | 49750.5 | 37.03065 | 2.670903 | 95.35642
1.43879 | 49728.73 | 37.28764 | 2.625975 | 95.35642
1.44874 | 49710.43 | 37.54437 | 2.588209 | 95.35642
1.45869 | 49687.08 | 37.8011 | 2.540022 | 95.35642
1.46865 | 49666.04 | 38.05809 | 2.496601 | 95.35642
1.4786 | 49644.44 | 38.31482 | 2.452025 | 95.35642
1.48894 | 49621.16 | 38.58161 | 2.403981 | 95.35642
1.49851 | 49599.68 | 38.82854 | 2.359653 | 95.35642
1.50847 | 49576.81 | 39.08552 | 2.312456 | 95.35642
1.5188 | 49557.25 | 39.35206 | 2.272089 | 95.35642
1.52876 | 49534.83 | 39.60905 | 2.225821 | 95.35642
1.53871 | 49514.02 | 39.86578 | 2.182875 | 95.35642
1.54867 | 49491.61 | 40.12276 | 2.136627 | 95.35642
1.55862 | 49469.47 | 40.37949 | 2.090936 | 95.35642
1.56857 | 49445.41 | 40.63622 | 2.041283 | 95.35642
1.57891 | 49423.63 | 40.90302 | 1.996336 | 95.35642
1.58887 | 49400.46 | 41.16 | 1.948519 | 95.35642
1.59882 | 49376.83 | 41.41673 | 1.899754 | 95.35642
1.60839 | 49354 | 41.66366 | 1.852639 | 95.35642
1.61835 | 49333.38 | 41.92065 | 1.810085 | 95.35642
1.62868 | 49311.81 | 42.18718 | 1.765571 | 95.35642
1.63826 | 49288.48 | 42.43436 | 1.717424 | 95.35642
1.64859 | 49269.2 | 42.7009 | 1.677636 | 95.35642
1.65855 | 49244.73 | 42.95789 | 1.627137 | 95.35642
1.6685 | 49219.54 | 43.21462 | 1.575152 | 95.35642
1.67846 | 49198 | 43.47161 | 1.530699 | 95.35642
1.68841 | 49175.01 | 43.72833 | 1.483255 | 95.35642
1.69836 | 49151.55 | 43.98506 | 1.43484 | 95.35642
1.7087 | 49124.68 | 44.25186 | 1.379388 | 95.35642
1.71866 | 49102.49 | 44.50885 | 1.333594 | 95.35642
1.72823 | 49077.39 | 44.75577 | 1.281795 | 95.35642
1.73857 | 49054.18 | 45.02256 | 1.233896 | 95.35642
1.74852 | 49030.04 | 45.27929 | 1.184078 | 95.35642
1.75847 | 49006.02 | 45.53602 | 1.134507 | 95.35642
1.76843 | 48982.8 | 45.79301 | 1.086588 | 95.35642
1.77838 | 48960.68 | 46.04974 | 1.040938 | 95.35642
1.78834 | 48934.1 | 46.30673 | 0.9860848 | 95.35642
1.79829 | 48909.57 | 46.56346 | 0.9354618 | 95.35642
1.80825 | 48886.13 | 46.82045 | 0.8870883 | 95.35642
1.81858 | 48860.23 | 47.08698 | 0.8336381 | 95.35642
1.82854 | 48834.19 | 47.34397 | 0.7798989 | 95.35642
1.83811 | 48809.15 | 47.59089 | 0.7282235 | 95.35642
1.84845 | 48785.39 | 47.85769 | 0.6791896 | 95.35642
1.8584 | 48764.77 | 48.11442 | 0.6366357 | 95.35642
1.86835 | 48742.1 | 48.37115 | 0.5898513 | 95.35642
1.87831 | 48718.91 | 48.62813 | 0.5419937 | 95.35642
1.88826 | 48694.88 | 48.88486 | 0.4924026 | 95.35642
1.89822 | 48673.94 | 49.14185 | 0.4491884 | 95.35642
1.90817 | 48651.93 | 49.39858 | 0.403766 | 95.35642
1.91851 | 48629.63 | 49.66537 | 0.3577452 | 95.35642
1.92808 | 48606.7 | 49.9123 | 0.3104242 | 95.35642
1.93842 | 48580.74 | 50.17909 | 0.2568501 | 95.35642
1.94837 | 48561.84 | 50.43582 | 0.2178459 | 95.35642
1.95833 | 48540.33 | 50.69281 | 0.1734553 | 95.35642
1.96828 | 48518.04 | 50.94954 | 0.1274551 | 95.35642
1.97785 | 48499.16 | 51.19646 | 0.08849214 | 95.35642
1.98819 | 48478.38 | 51.46326 | 0.04560812 | 95.35642
1.99814 | 48456.28 | 51.71999 | 0 | 95.35642
1.98819 | 48473.52 | 51.46326 | 0.03557846 | 95.35642
1.97824 | 48491.75 | 51.20653 | 0.07320001 | 95.35642
1.96828 | 48510.46 | 50.94954 | 0.1118121 | 95.35642
1.95833 | 48528.78 | 50.69281 | 0.1496194 | 95.35642
1.94799 | 48547.52 | 50.42602 | 0.1882934 | 95.35642
1.93842 | 48566.79 | 50.17909 | 0.2280613 | 95.35642
1.92846 | 48583.25 | 49.9221 | 0.26203 | 95.35642
1.91851 | 48601.96 | 49.66537 | 0.3006421 | 95.35642
1.90817 | 48621.34 | 49.39858 | 0.340637 | 95.35642
1.89822 | 48639.63 | 49.14185 | 0.3783823 | 95.35642
1.88826 | 48657.82 | 48.88486 | 0.4159213 | 95.35642
1.87869 | 48678.25 | 48.63794 | 0.458083 | 95.35642
1.86835 | 48696.03 | 48.37115 | 0.4947759 | 95.35642
1.8584 | 48713.75 | 48.11442 | 0.531345 | 95.35642
1.84845 | 48733.91 | 47.85769 | 0.5729495 | 95.35642
1.83849 | 48751.58 | 47.6007 | 0.6094153 | 95.35642
1.82854 | 48772.4 | 47.34397 | 0.6523819 | 95.35642
1.81858 | 48790.14 | 47.08698 | 0.6889922 | 95.35642
1.80825 | 48809.95 | 46.82045 | 0.7298744 | 95.35642
1.79867 | 48830.6 | 46.57326 | 0.7724902 | 95.35642
1.78834 | 48847.78 | 46.30673 | 0.8079448 | 95.35642
1.77877 | 48866.73 | 46.0598 | 0.8470522 | 95.35642
1.76843 | 48886.74 | 45.79301 | 0.8883472 | 95.35642
1.75847 | 48906.95 | 45.53602 | 0.9300549 | 95.35642
1.74852 | 48926.74 | 45.27929 | 0.9708958 | 95.35642
1.73857 | 48945.15 | 45.02256 | 1.008889 | 95.35642
1.72823 | 48964.99 | 44.75577 | 1.049833 | 95.35642
1.71827 | 48984.03 | 44.49878 | 1.089126 | 95.35642
1.70832 | 49005.27 | 44.24205 | 1.132959 | 95.35642
1.69836 | 49023.9 | 43.98506 | 1.171406 | 95.35642
1.68841 | 49042.77 | 43.72833 | 1.210349 | 95.35642
1.67846 | 49065.28 | 43.47161 | 1.256803 | 95.35642
1.6685 | 49083.6 | 43.21462 | 1.29461 | 95.35642
1.65855 | 49103.82 | 42.95789 | 1.336339 | 95.35642
1.64859 | 49124 | 42.7009 | 1.377984 | 95.35642
1.63864 | 49145.14 | 42.44417 | 1.421611 | 95.35642
1.62868 | 49166.59 | 42.18718 | 1.465878 | 95.35642
1.61835 | 49186.47 | 41.92065 | 1.506905 | 95.35642
1.60878 | 49208.16 | 41.67372 | 1.551667 | 95.35642
1.59844 | 49231.49 | 41.40693 | 1.599813 | 95.35642
1.58848 | 49253.44 | 41.14994 | 1.645112 | 95.35642
1.57891 | 49274.2 | 40.90302 | 1.687955 | 95.35642
1.56857 | 49297.36 | 40.63622 | 1.73575 | 95.35642
1.55862 | 49318.53 | 40.37949 | 1.779439 | 95.35642
1.54867 | 49341.26 | 40.12276 | 1.826347 | 95.35642
1.53871 | 49363.05 | 39.86578 | 1.871316 | 95.35642
1.52837 | 49385.06 | 39.59898 | 1.916738 | 95.35642
1.5188 | 49404.32 | 39.35206 | 1.956485 | 95.35642
1.50885 | 49435.15 | 39.09533 | 2.02011 | 95.35642
1.49889 | 49458.51 | 38.83834 | 2.068318 | 95.35642
1.48894 | 49483.54 | 38.58161 | 2.119973 | 95.35642
1.4786 | 49506.6 | 38.31482 | 2.167562 | 95.35642
1.46865 | 49532.74 | 38.05809 | 2.221508 | 95.35642
1.45869 | 49555.37 | 37.8011 | 2.26821 | 95.35642
1.44874 | 49579.35 | 37.54437 | 2.317698 | 95.35642
1.43879 | 49610.41 | 37.28764 | 2.381797 | 95.35642
1.42883 | 49631.16 | 37.03065 | 2.424619 | 95.35642
1.41888 | 49655.49 | 36.77392 | 2.474829 | 95.35642
1.40854 | 49682.66 | 36.50713 | 2.5309 | 95.35642
1.39897 | 49708.26 | 36.26021 | 2.583731 | 95.35642
1.38863 | 49735.25 | 35.99341 | 2.639431 | 95.35642
1.37868 | 49761.55 | 35.73668 | 2.693707 | 95.35642
1.3691 | 49792.21 | 35.4895 | 2.75698 | 95.35642
1.35915 | 49819.16 | 35.23277 | 2.812597 | 95.35642
1.34881 | 49841.5 | 34.96598 | 2.858701 | 95.35642
1.33886 | 49863.39 | 34.70925 | 2.903875 | 95.35642
1.3289 | 49887.54 | 34.45226 | 2.953714 | 95.35642
1.31857 | 49909.77 | 34.18573 | 2.999591 | 95.35642
1.309 | 49933.66 | 33.9388 | 3.048893 | 95.35642
1.29866 | 49961.23 | 33.67201 | 3.105789 | 95.35642
1.2887 | 49984.6 | 33.41502 | 3.154018 | 95.35642
1.27875 | 50011.58 | 33.15829 | 3.209697484 | 95.35642
1.2688 | 50038.2 | 32.90156 | 3.264634 | 95.35642
1.25922 | 50061.3 | 32.65438 | 3.312305 | 95.35642
1.24927 | 50084.35 | 32.39765 | 3.359874 | 95.35642
1.23893 | 50106.48 | 32.13085 | 3.405544 | 95.35642
1.22898 | 50133.07 | 31.87412 | 3.460418 | 95.35642
1.21902 | 50157.74 | 31.61714 | 3.51133 | 95.35642
1.20907 | 50184.02 | 31.36041 | 3.565565 | 95.35642
1.19911 | 50207.7 | 31.10342 | 3.614433 | 95.35642
1.18878 | 50230.32 | 30.83688 | 3.661115 | 95.35642
1.17921 | 50251.82 | 30.58996 | 3.705485 | 95.35642
1.16887 | 50275.79 | 30.32317 | 3.754952 | 95.35642
1.15891 | 50299.47 | 30.06618 | 3.803821 | 95.35642
1.14896 | 50324.3 | 29.80945 | 3.855063 | 95.35642
1.13901 | 50348.79 | 29.55272 | 3.905603 | 95.35642
1.12905 | 50370.3 | 29.29573 | 3.949994 | 95.35642
1.1191 | 50392.61 | 29.039 | 3.996035 | 95.35642
1.10914 | 50417.06 | 28.78201 | 4.046493 | 95.35642
1.09919 | 50440.55 | 28.52528 | 4.09497 | 95.35642
1.08923 | 50466.06 | 28.2683 | 4.147615 | 95.35642
1.07928 | 50489.53 | 28.01157 | 4.196051 | 95.35642
1.06894 | 50512.07 | 27.74477 | 4.242567 | 95.35642
1.05899 | 50533.82 | 27.48804 | 4.287453 | 95.35642
1.04903 | 50557.45 | 27.23106 | 4.336218 | 95.35642
1.03908 | 50580.14 | 26.97433 | 4.383044 | 95.35642
1.02912 | 50604.42 | 26.71734 | 4.433151 | 95.35642
1.01917 | 50629.34 | 26.46061 | 4.484579 | 95.35642
1.00922 | 50649.68 | 26.20388 | 4.526555 | 95.35642
0.99926 | 50671.96 | 25.94689 | 4.572534 | 95.35642
0.98931 | 50695.64 | 25.69016 | 4.621403 | 95.35642
0.97897 | 50716.51 | 25.42337 | 4.664473 | 95.35642
0.9694 | 50737.78 | 25.17644 | 4.708368 | 95.35642
0.95906 | 50761.21 | 24.90965 | 4.756721 | 95.35642
0.94911 | 50783.99 | 24.65292 | 4.803732 | 95.35642
0.93915 | 50805.12 | 24.39593 | 4.847339 | 95.35642
0.92958 | 50826.46 | 24.14901 | 4.891378 | 95.35642
0.91924 | 50849.42 | 23.88221 | 4.938761 | 95.35642
0.90929 | 50871.59 | 23.62548 | 4.984514 | 95.35642
0.89933 | 50897.45 | 23.3685 | 5.037882 | 95.35642
0.88938 | 50925.29 | 23.11177 | 5.095335 | 95.35642
0.87943 | 50947.41 | 22.85504 | 5.140985 | 95.35642
0.86947 | 50968.34 | 22.59805 | 5.184178 | 95.35642
0.85913 | 50990.57 | 22.33126 | 5.230055 | 95.35642
0.84918 | 51013.51 | 22.07453 | 5.277396 | 95.35642
0.83923 | 51036.55 | 21.8178 | 5.324944 | 95.35642
0.82927 | 51058.74 | 21.56081 | 5.370738 | 95.35642
0.81932 | 51079.7 | 21.30408 | 5.413994 | 95.35642
0.80936 | 51103.45 | 21.04709 | 5.463007 | 95.35642
0.79941 | 51126.67 | 20.79036 | 5.510927 | 95.35642
0.78945 | 51150.43 | 20.53337 | 5.55996 | 95.35642
0.7795 | 51171.46 | 20.27664 | 5.60336 | 95.35642
0.76954 | 51195.01 | 20.01966 | 5.651961 | 95.35642
0.75959 | 51216.57 | 19.76293 | 5.696455 | 95.35642
0.74925 | 51239.18 | 19.49613 | 5.743115 | 95.35642
0.7393 | 51262.75 | 19.2394 | 5.791757 | 95.35642
0.72934 | 51286.47 | 18.98242 | 5.840708 | 95.35642
0.71977 | 51308.68 | 18.73549 | 5.886543 | 95.35642
0.70982 | 51331.32 | 18.47876 | 5.933266 | 95.35642
0.69948 | 51351.97 | 18.21197 | 5.975882 | 95.35642
0.68953 | 51375.11 | 17.95524 | 6.023636 | 95.35642
0.67957 | 51397.01 | 17.69825 | 6.068832 | 95.35642
0.66962 | 51420.88 | 17.44152 | 6.118092 | 95.35642
0.65928 | 51444.07 | 17.17473 | 6.16595 | 95.35642
0.64933 | 51465.62 | 16.918 | 6.210423 | 95.35642
0.63937 | 51491.33 | 16.66101 | 6.263481 | 95.35642
0.62942 | 51513.3 | 16.40428 | 6.308821 | 95.35642
0.61946 | 51536.7 | 16.14729 | 6.357112 | 95.35642
0.60951 | 51559.5 | 15.89056 | 6.404165 | 95.35642
0.59955 | 51581.12 | 15.63358 | 6.448782 | 95.35642
0.5896 | 51605.7 | 15.37685 | 6.499508 | 95.35642
0.57965 | 51628.68 | 15.12012 | 6.546933 | 95.35642
0.56969 | 51651.64 | 14.86313 | 6.594316 | 95.35642
0.55974 | 51674.79 | 14.6064 | 6.642091 | 95.35642
0.54978 | 51697.09 | 14.34941 | 6.688111 | 95.35642
0.53983 | 51720.66 | 14.09268 | 6.736753 | 95.35642
0.52949 | 51742.69 | 13.82589 | 6.782217 | 95.35642
0.51954 | 51767.36 | 13.56916 | 6.833129 | 95.35642
0.50958 | 51790.38 | 13.31217 | 6.880635 | 95.35642
0.49963 | 51814.42 | 13.05544 | 6.930247 | 95.35642
0.48967 | 51836.8 | 12.79845 | 6.976433 | 95.35642
0.47972 | 51859.79 | 12.54172 | 7.023878 | 95.35642
0.46976 | 51883.9 | 12.28473 | 7.073634 | 95.35642
0.45981 | 51907.4 | 12.028 | 7.122132 | 95.35642
0.44947 | 51930.76 | 11.76121 | 7.17034 | 95.35642
0.43952 | 51952.8 | 11.50448 | 7.215824 | 95.35642
0.42956 | 51978.93 | 11.24749 | 7.269749 | 95.35642
0.41961 | 52002.57 | 10.99076 | 7.318535 | 95.35642
0.40966 | 52025.74 | 10.73403 | 7.366352 | 95.35642
0.3997 | 52048.84 | 10.47705 | 7.414024 | 95.35642
0.38975 | 52073.34 | 10.22032 | 7.464585 | 95.35642
0.37979 | 52095.74 | 9.963329 | 7.510812 | 95.35642
0.36984 | 52120.67 | 9.706599 | 7.56226 | 95.35642
0.35988 | 52145.74 | 9.449611 | 7.613998 | 95.35642
0.34993 | 52168 | 9.192881 | 7.659936 | 95.35642
0.33998 | 52192.16 | 8.936151 | 7.709795 | 95.35642
0.33002 | 52216.78 | 8.679164 | 7.760604 | 95.35642
0.31968 | 52240.87 | 8.412371 | 7.810319 | 95.35642
0.31011 | 52264.93 | 8.165446 | 7.859972 | 95.35642
0.29977 | 52291.19 | 7.898653 | 7.914165 | 95.35642
0.28982 | 52314.16 | 7.641923 | 7.961569 | 95.35642
0.27987 | 52339.61 | 7.385194 | 8.01409 | 95.35642
0.26991 | 52367.58 | 7.128206 | 8.071812 | 95.35642
0.25996 | 52392.26 | 6.871476 | 8.122745 | 95.35642
0.25 | 52416.26 | 6.614488 | 8.172274 | 95.35642
0.24005 | 52439.23 | 6.357758 | 8.219678 | 95.35642
0.23009 | 52463.09 | 6.10077 | 8.268918 | 95.35642
0.22014 | 52487.42 | 5.84404 | 8.319128 | 95.35642
0.2098 | 52512.14 | 5.577248 | 8.370143 | 95.35642
0.19985 | 52541.17 | 5.320518 | 8.430053 | 95.35642
0.18989 | 52562.73 | 5.06353 | 8.474547 | 95.35642
0.17994 | 52589.75 | 4.8068 | 8.530308 | 95.35642
0.16999 | 52615.41 | 4.55007 | 8.583263 | 95.35642
0.16003 | 52638.85 | 4.293082 | 8.631637 | 95.35642
0.15008 | 52662.88 | 4.036353 | 8.681228 | 95.35642
0.14012 | 52686.91 | 3.779365 | 8.730819 | 95.35642
0.13017 | 52710.77 | 3.522635 | 8.780059 | 95.35642
0.12021 | 52735.09 | 3.265647 | 8.830249 | 95.35642
0.10988 | 52760.04 | 2.999112 | 8.881738 | 95.35642
0.09992 | 52783.25 | 2.742125 | 8.929637 | 95.35642
0.08997 | 52808.38 | 2.485395 | 8.981498 | 95.35642
0.08001 | 52833.17 | 2.228407 | 9.032658 | 95.35642
0.07006 | 52856.34 | 1.971677 | 9.080474 | 95.35642
0.0601 | 52881.67 | 1.714689 | 9.132748 | 95.35642
0.05015 | 52903.93 | 1.457959 | 9.178686 | 95.35642
0.0402 | 52929.68 | 1.201229 | 9.231827 | 95.35642
0.03024 | 52955.14 | 0.9442416 | 9.284369 | 95.35642
0.02029 | 52979.51 | 0.6875118 | 9.334662 | 95.35642
0.01033 | 53003.83 | 0.4305239 | 9.384852 | 95.35642
0.00038 | 53028.09 | 0.173794 | 9.434917 | 95.35642
-0.00995 | 53052.69 | -0.09274056 | 9.485685 | 95.35642
-0.0199 | 53076.87 | -0.3494704 | 9.535585 | 95.35642
-0.02986 | 53103.8 | -0.6064583 | 9.591161 | 95.35642
-0.03981 | 53125.9 | -0.8631881 | 9.636769 | 95.35642
-0.05015 | 53151.98 | -1.129981 | 9.690591 | 95.35642
-0.0601 | 53176.3 | -1.386711 | 9.740781 | 95.35642
-0.07005 | 53201.92 | -1.64344 | 9.793653 | 95.35642
-0.08001 | 53226.17 | -1.900428 | 9.843698 | 95.35642
-0.08996 | 53249.03 | -2.157158 | 9.890875 | 95.35642
-0.09992 | 53274.58 | -2.414146 | 9.943603 | 95.35642
-0.10987 | 53298.98 | -2.670876 | 9.993957 | 95.35642
-0.11982 | 53323.85 | -2.927606 | 10.04528 | 95.35642
-0.12978 | 53349.93 | -3.184594 | 10.0991 | 95.35642
-0.14011 | 53376.19 | -3.451128 | 10.1533 | 95.35642
-0.15007 | 53400.09 | -3.708116 | 10.20262 | 95.35642
-0.16002 | 53424.71 | -3.964846 | 10.25343 | 95.35642
-0.16997 | 53450.13 | -4.221576 | 10.30589 | 95.35642
-0.17993 | 53476.6 | -4.478564 | 10.36051 | 95.35642
-0.18988 | 53500.6 | -4.735293 | 10.41004 | 95.35642
-0.19984 | 53525.69 | -4.992281 | 10.46182 | 95.35642
-0.20979 | 53551.91 | -5.249011 | 10.51593 | 95.35642
-0.21974 | 53576.26 | -5.505741 | 10.56618 | 95.35642
-0.2297 | 53601.2 | -5.762729 | 10.61765 | 95.35642
-0.23965 | 53627.25 | -6.019459 | 10.67141 | 95.35642
-0.2496 | 53650 | -6.276189 | 10.71836 | 95.35642
-0.25956 | 53674.93 | -6.533176 | 10.76981 | 95.35642
-0.26951 | 53700.72 | -6.789906 | 10.82303 | 95.35642
-0.27985 | 53727.17 | -7.056699 | 10.87762 | 95.35642
-0.2898 | 53752.71 | -7.313429 | 10.93033 | 95.35642
-0.29976 | 53776.12 | -7.570417 | 10.97864 | 95.35642
-0.30971 | 53800.57 | -7.827146 | 11.0291 | 95.35642
-0.32005 | 53825.8 | -8.093939 | 11.08116 | 95.35642
-0.32962 | 53850.66 | -8.340864 | 11.13247 | 95.35642
-0.33957 | 53877.23 | -8.597594 | 11.1873 | 95.35642
-0.34991 | 53902.5 | -8.864387 | 11.23945 | 95.35642
-0.35948 | 53928.05 | -9.111312 | 11.29218 | 95.35642
-0.36981 | 53952.94 | -9.377846 | 11.34355 | 95.35642
-0.37977 | 53978.2 | -9.634834 | 11.39567 | 95.35642
-0.38972 | 54002.77 | -9.891564 | 11.44638 | 95.35642
-0.39968 | 54024.98 | -10.14855 | 11.49222 | 95.35642
-0.40963 | 54051.48 | -10.40528 | 11.5469 | 95.35642
-0.41958 | 54073.65 | -10.66201 | 11.59266 | 95.35642
-0.42954 | 54097.76 | -10.919 | 11.64241 | 95.35642
-0.43949 | 54123.79 | -11.17573 | 11.69613 | 95.35642
-0.44944 | 54146.46 | -11.43246 | 11.74292 | 95.35642
-0.4594 | 54172.02 | -11.68945 | 11.79566 | 95.35642
-0.46935 | 54197.41 | -11.94618 | 11.84806 | 95.35642
-0.47969 | 54220.4 | -12.21297 | 11.89551 | 95.35642
-0.48964 | 54246.17 | -12.4697 | 11.94869 | 95.35642
-0.4996 | 54270.03 | -12.72669 | 11.99793 | 95.35642
-0.50955 | 54291.57 | -12.98342 | 12.04238 | 95.35642
-0.5195 | 54316.39 | -13.24015 | 12.0936 | 95.35642
-0.52946 | 54341.26 | -13.49713 | 12.14493 | 95.35642
-0.53941 | 54366.14 | -13.75386 | 12.19627 | 95.35642
-0.54936 | 54391.28 | -14.01059 | 12.24815 | 95.35642
-0.55932 | 54415.78 | -14.26758 | 12.29872 | 95.35642
-0.56966 | 54440.83 | -14.53437 | 12.35041 | 95.35642
-0.57923 | 54467.64 | -14.7813 | 12.40574 | 95.35642
-0.58956 | 54493.91 | -15.04783 | 12.45995 | 95.35642
-0.59952 | 54517.09 | -15.30482 | 12.50779 | 95.35642
-0.60947 | 54544.3 | -15.56155 | 12.56394 | 95.35642
-0.61942 | 54570.35 | -15.81828 | 12.6177 | 95.35642
-0.62938 | 54594.47 | -16.07527 | 12.66748 | 95.35642
-0.63933 | 54621.03 | -16.332 | 12.72229 | 95.35642
-0.64967 | 54646.63 | -16.59879 | 12.77512 | 95.35642
-0.65924 | 54670.31 | -16.84572 | 12.82399 | 95.35642
-0.66919 | 54698.37 | -17.10245 | 12.8819 | 95.35642
-0.67953 | 54723.2 | -17.36924 | 12.93314 | 95.35642
-0.68948 | 54748.35 | -17.62597 | 12.98505 | 95.35642
-0.69944 | 54774.28 | -17.88296 | 13.03856 | 95.35642
-0.70939 | 54798.19 | -18.13969 | 13.0879 | 95.35642
-0.71934 | 54825.57 | -18.39642 | 13.14441 | 95.35642
-0.7293 | 54852.68 | -18.65341 | 13.20035 | 95.35642
-0.73963 | 54877.68 | -18.91994 | 13.25195 | 95.35642
-0.74921 | 54902.68 | -19.16712 | 13.30354 | 95.35642
-0.75954 | 54929.43 | -19.43366 | 13.35874 | 95.35642
-0.76911 | 54956.19 | -19.68058 | 13.41397 | 95.35642
-0.77945 | 54980.96 | -19.94738 | 13.46509 | 95.35642
-0.7894 | 55009.35 | -20.20411 | 13.52368 | 95.35642
-0.79936 | 55035.3 | -20.46109 | 13.57723 | 95.35642
-0.80931 | 55060.99 | -20.71782 | 13.63025 | 95.35642
-0.81926 | 55087.99 | -20.97455 | 13.68597 | 95.35642
-0.82922 | 55114.81 | -21.23154 | 13.74131 | 95.35642
-0.83917 | 55140.45 | -21.48827 | 13.79423 | 95.35642
-0.84913 | 55168.85 | -21.74526 | 13.85284 | 95.35642
-0.85908 | 55195.11 | -22.00199 | 13.90703 | 95.35642
-0.86903 | 55222.14 | -22.25872 | 13.96281 | 95.35642
-0.87899 | 55249.23 | -22.51571 | 14.01872 | 95.35642
-0.88932 | 55275.67 | -22.78224 | 14.07328 | 95.35642
-0.89928 | 55301.87 | -23.03923 | 14.12735 | 95.35642
-0.90923 | 55329.46 | -23.29596 | 14.18429 | 95.35642
-0.91918 | 55358.84 | -23.55269 | 14.24492 | 95.35642
-0.92914 | 55382.92 | -23.80968 | 14.29462 | 95.35642
-0.93909 | 55410.36 | -24.06641 | 14.35125 | 95.35642
-0.94905 | 55437.24 | -24.32339 | 14.40672 | 95.35642
-0.959 | 55465.23 | -24.58012 | 14.46448 | 95.35642
-0.96895 | 55493.02 | -24.83685 | 14.52183 | 95.35642
-0.97891 | 55519.45 | -25.09384 | 14.57638 | 95.35642
-0.98924 | 55547.16 | -25.36038 | 14.63356 | 95.35642
-0.9992 | 55573.72 | -25.61736 | 14.68837 | 95.35642
-1.00915 | 55598.52 | -25.87409 | 14.73955 | 95.35642
-1.0191 | 55627.04 | -26.13082 | 14.79841 | 95.35642
-1.02906 | 55655.13 | -26.38781 | 14.85638 | 95.35642
-1.03901 | 55683.45 | -26.64454 | 14.91483 | 95.35642
-1.04897 | 55709.45 | -26.90153 | 14.96848 | 95.35642
-1.05892 | 55736.69 | -27.15826 | 15.0247 | 95.35642
-1.06887 | 55764.84 | -27.41499 | 15.08279 | 95.35642
-1.07921 | 55791.92 | -27.68178 | 15.13868 | 95.35642
-1.08916 | 55820.5 | -27.93851 | 15.19766 | 95.35642
-1.09912 | 55846.57 | -28.1955 | 15.25146 | 95.35642
-1.10907 | 55873.57 | -28.45223 | 15.30718 | 95.35642
-1.11903 | 55901.82 | -28.70922 | 15.36548 | 95.35642
-1.12898 | 55929.31 | -28.96595 | 15.42221 | 95.35642
-1.13893 | 55955.99 | -29.22268 | 15.47727 | 95.35642
-1.14927 | 55986.46 | -29.48947 | 15.54015 | 95.35642
-1.15884 | 56011.85 | -29.73639 | 15.59255 | 95.35642
-1.16918 | 56040.54 | -30.00319 | 15.65176 | 95.35642
-1.17913 | 56067.64 | -30.25992 | 15.70769 | 95.35642
-1.18908 | 56094.64 | -30.51665 | 15.76341 | 95.35642
-1.19904 | 56122.68 | -30.77363 | 15.82127 | 95.35642
-1.20899 | 56150.9 | -31.03036 | 15.87951 | 95.35642
-1.21895 | 56177.65 | -31.28735 | 15.93471 | 95.35642
-1.2289 | 56204.48 | -31.54408 | 15.99008 | 95.35642
-1.23885 | 56230.31 | -31.80081 | 16.04339 | 95.35642
-1.24919 | 56259.04 | -32.0676 | 16.10268 | 95.35642
-1.25914 | 56285.78 | -32.32433 | 16.15786 | 95.35642
-1.2691 | 56312.24 | -32.58132 | 16.21247 | 95.35642
-1.27867 | 56337.6 | -32.82825 | 16.26481 | 95.35642
-1.289 | 56365.96 | -33.09478 | 16.32333 | 95.35642
-1.29896 | 56392.17 | -33.35177 | 16.37742 | 95.35642
-1.30891 | 56419.68 | -33.6085 | 16.4342 | 95.35642
-1.31887 | 56447.18 | -33.86549 | 16.49095 | 95.35642
-1.32882 | 56475.4 | -34.12222 | 16.54919 | 95.35642
-1.33877 | 56502.82 | -34.37895 | 16.60577 | 95.35642
-1.34873 | 56529.63 | -34.63593 | 16.6611 | 95.35642
-1.35868 | 56556.41 | -34.89266 | 16.71637 | 95.35642
-1.36863 | 56583.96 | -35.14939 | 16.77322 | 95.35642
-1.37897 | 56610.63 | -35.41619 | 16.82826 | 95.35642
-1.38892 | 56636.22 | -35.67292 | 16.88107 | 95.35642
-1.39888 | 56663.82 | -35.9299 | 16.93803 | 95.35642
-1.40883 | 56689.86 | -36.18663 | 16.99177 | 95.35642
-1.41879 | 56716.07 | -36.44362 | 17.04586 | 95.35642
-1.42874 | 56744.48 | -36.70035 | 17.10449 | 95.35642
-1.43869 | 56770.45 | -36.95708 | 17.15809 | 95.35642
-1.44865 | 56799.55 | -37.21407 | 17.21814 | 95.35642
-1.4586 | 56825.16 | -37.4708 | 17.27099 | 95.35642
-1.46855 | 56854.85 | -37.72753 | 17.33226 | 95.35642
-1.47889 | 56882.99 | -37.99432 | 17.39034 | 95.35642
-1.48884 | 56908.27 | -38.25105 | 17.44251 | 95.35642
-1.4988 | 56936.69 | -38.50804 | 17.50116 | 95.35642
-1.50875 | 56962.34 | -38.76477 | 17.55409 | 95.35642
-1.51871 | 56989.3 | -39.02176 | 17.60973 | 95.35642
-1.52904 | 57016.9 | -39.28829 | 17.66669 | 95.35642
-1.539 | 57043.63 | -39.54528 | 17.72185 | 95.35642
-1.54857 | 57071.74 | -39.79221 | 17.77986 | 95.35642
-1.5589 | 57098.38 | -40.05874 | 17.83484 | 95.35642
-1.56886 | 57126.27 | -40.31573 | 17.8924 | 95.35642
-1.57881 | 57155.46 | -40.57246 | 17.95264 | 95.35642
-1.58838 | 57182.64 | -40.81938 | 18.00873 | 95.35642
-1.59872 | 57208.79 | -41.08618 | 18.06269 | 95.35642
-1.60867 | 57236.16 | -41.34291 | 18.11918 | 95.35642
-1.61863 | 57261.51 | -41.59989 | 18.17149 | 95.35642
-1.62858 | 57286.91 | -41.85662 | 18.22391 | 95.35642
-1.63853 | 57316.63 | -42.11335 | 18.28525 | 95.35642
-1.64849 | 57343.23 | -42.37034 | 18.34014 | 95.35642
-1.65844 | 57372.59 | -42.62707 | 18.40073 | 95.35642
-1.66878 | 57399.09 | -42.89386 | 18.45542 | 95.35642
-1.67873 | 57425.69 | -43.15059 | 18.51031 | 95.35642
-1.68869 | 57451.78 | -43.40758 | 18.56416 | 95.35642
-1.69864 | 57477.04 | -43.66431 | 18.61629 | 95.35642
-1.70859 | 57505.67 | -43.92104 | 18.67537 | 95.35642
-1.71855 | 57532.82 | -44.17803 | 18.7314 | 95.35642
-1.7285 | 57557.85 | -44.43476 | 18.78306 | 95.35642
-1.73845 | 57585.59 | -44.69149 | 18.8403 | 95.35642
-1.74841 | 57612.82 | -44.94848 | 18.8965 | 95.35642
-1.75836 | 57638.07 | -45.20521 | 18.94861 | 95.35642
-1.7687 | 57668.19 | -45.472 | 19.01077 | 95.35642
-1.77865 | 57693.68 | -45.72873 | 19.06337 | 95.35642
-1.78861 | 57719.35 | -45.98572 | 19.11635 | 95.35642
-1.79856 | 57745.09 | -46.24245 | 19.16947 | 95.35642
-1.80851 | 57772.06 | -46.49918 | 19.22512 | 95.35642
-1.81847 | 57799.31 | -46.75616 | 19.28136 | 95.35642
-1.82842 | 57825.71 | -47.01289 | 19.33584 | 95.35642
-1.83837 | 57852.7 | -47.26962 | 19.39154 | 95.35642
-1.84833 | 57881.01 | -47.52661 | 19.44997 | 95.35642
-1.85866 | 57905.5 | -47.79315 | 19.50051 | 95.35642
-1.86862 | 57934.88 | -48.05013 | 19.56114 | 95.35642
-1.87857 | 57960.79 | -48.30686 | 19.61461 | 95.35642
-1.88853 | 57986.85 | -48.56385 | 19.66839 | 95.35642
-1.89848 | 58012.41 | -48.82058 | 19.72114 | 95.35642
-1.90843 | 58040.43 | -49.07731 | 19.77896 | 95.35642
-1.91839 | 58065.23 | -49.3343 | 19.83014 | 95.35642
-1.92834 | 58092.21 | -49.59103 | 19.88582 | 95.35642
-1.93829 | 58118.5 | -49.84776 | 19.94008 | 95.35642
-1.94825 | 58143.82 | -50.10475 | 19.99233 | 95.35642
-1.95858 | 58172.58 | -50.37128 | 20.05168 | 95.35642
-1.96854 | 58200.01 | -50.62827 | 20.10829 | 95.35642
-1.97849 | 58226.29 | -50.885 | 20.16253 | 95.35642
-1.98806 | 58253.75 | -51.13192 | 20.2192 | 95.35642
-1.9984 | 58278.93 | -51.39872 | 20.27116 | 95.35642