## Sheet1
Kepco_Current_A | Resistance_Ohms | Magnetic_Field_G | MR_Ratio_Percent | Sensitivity_Ohms_per_G
-0.4996 | 50223.23 | -12.72669 | 0.005436027 | 3.600168
-0.48964 | 50222.96 | -12.4697 | 0.004898398 | 3.600168
-0.47969 | 50224.07 | -12.21297 | 0.007108651 | 3.600168
-0.46935 | 50224.85 | -11.94618 | 0.008661801 | 3.600168
-0.4594 | 50224.85 | -11.68945 | 0.008661801 | 3.600168
-0.44944 | 50226 | -11.43246 | 0.0109517 | 3.600168
-0.43949 | 50229.11 | -11.17573 | 0.01714439 | 3.600168
-0.42954 | 50228.1 | -10.919 | 0.01513326 | 3.600168
-0.41958 | 50227.9 | -10.66201 | 0.01473502 | 3.600168
-0.40963 | 50228.69 | -10.40528 | 0.01630808 | 3.600168
-0.39968 | 50229.52 | -10.14855 | 0.01796079 | 3.600168
-0.38934 | 50232.51 | -9.881759 | 0.02391454 | 3.600168
-0.37977 | 50234.95 | -9.634834 | 0.02877311 | 3.600168
-0.36981 | 50234.78 | -9.377846 | 0.0284346 | 3.600168
-0.35986 | 50236.02 | -9.121116 | 0.03090371 | 3.600168
-0.34991 | 50234.5 | -8.864387 | 0.02787706 | 3.600168
-0.33957 | 50234.86 | -8.597594 | 0.0285939 | 3.600168
-0.33 | 50236.14 | -8.350669 | 0.03114266 | 3.600168
-0.31966 | 50238.36 | -8.083876 | 0.03556317 | 3.600168
-0.30971 | 50238.22 | -7.827146 | 0.0352844 | 3.600168
-0.29976 | 50238.58 | -7.570417 | 0.03600123 | 3.600168
-0.2898 | 50241.14 | -7.313429 | 0.04109875 | 3.600168
-0.27985 | 50241.87 | -7.056699 | 0.04255234 | 3.600168
-0.26989 | 50244.07 | -6.799711 | 0.04693303 | 3.600168
-0.25956 | 50244.26 | -6.533176 | 0.04731136 | 3.600168
-0.24999 | 50245.45 | -6.286251 | 0.04968091 | 3.600168
-0.23965 | 50245.87 | -6.019459 | 0.05051722 | 3.600168
-0.22931 | 50247.4 | -5.752666 | 0.05356378 | 3.600168
-0.21974 | 50247.13 | -5.505741 | 0.05302615 | 3.600168
-0.20979 | 50249.16 | -5.249011 | 0.05706833 | 3.600168
-0.19984 | 50248.78 | -4.992281 | 0.05631167 | 3.600168
-0.18988 | 50249.38 | -4.735293 | 0.0575064 | 3.600168
-0.17993 | 50252.89 | -4.478564 | 0.06449557 | 3.600168
-0.16959 | 50251.05 | -4.211771 | 0.06083173 | 3.600168
-0.16002 | 50252.8 | -3.964846 | 0.06431636 | 3.600168
-0.15007 | 50252.48 | -3.708116 | 0.06367917 | 3.600168
-0.13973 | 50255.98 | -3.441323 | 0.07064844 | 3.600168
-0.12978 | 50255.68 | -3.184594 | 0.07005107 | 3.600168
-0.11982 | 50253.81 | -2.927606 | 0.0663275 | 3.600168
-0.10987 | 50258.5 | -2.670876 | 0.07566631 | 3.600168
-0.09992 | 50256.74 | -2.414146 | 0.07216177 | 3.600168
-0.08996 | 50257.97 | -2.157158 | 0.07461097 | 3.600168
-0.08001 | 50258.77 | -1.900428 | 0.07620394 | 3.600168
-0.07005 | 50260.05 | -1.64344 | 0.0787527 | 3.600168
-0.0601 | 50260.59 | -1.386711 | 0.07982796 | 3.600168
-0.05015 | 50263.13 | -1.129981 | 0.08488565 | 3.600168
-0.03981 | 50264.73 | -0.8631881 | 0.0880716 | 3.600168
-0.02986 | 50265.79 | -0.6064583 | 0.0901823 | 3.600168
-0.0199 | 50262.75 | -0.3494704 | 0.08412899 | 3.600168
-0.00995 | 50264.5 | -0.09274056 | 0.08761362 | 3.600168
0 | 50266.69 | 0.1639893 | 0.09197439 | 3.600168
0.01033 | 50268.05 | 0.4305239 | 0.09468245 | 3.600168
0.02029 | 50267.92 | 0.6875118 | 0.09442359 | 3.600168
0.03024 | 50271.04 | 0.9442416 | 0.1006362 | 3.600168
0.0402 | 50270.88 | 1.201229 | 0.1003176 | 3.600168
0.05015 | 50274.45 | 1.457959 | 0.1074263 | 3.600168
0.0601 | 50275.16 | 1.714689 | 0.10884 | 3.600168
0.07006 | 50275.23 | 1.971677 | 0.1089794 | 3.600168
0.08001 | 50275.56 | 2.228407 | 0.1096365 | 3.600168
0.08997 | 50277.44 | 2.485395 | 0.11338 | 3.600168
0.09992 | 50277.66 | 2.742125 | 0.1138181 | 3.600168
0.11026 | 50277.88 | 3.008917 | 0.1142561 | 3.600168
0.12021 | 50278.91 | 3.265647 | 0.1163071 | 3.600168
0.13017 | 50281.47 | 3.522635 | 0.1214046 | 3.600168
0.14012 | 50282.04 | 3.779365 | 0.1225396 | 3.600168
0.15008 | 50284.08 | 4.036353 | 0.1266017 | 3.600168
0.16003 | 50284.53 | 4.293082 | 0.1274977 | 3.600168
0.16999 | 50283.88 | 4.55007 | 0.1262034 | 3.600168
0.17994 | 50284.78 | 4.8068 | 0.1279955 | 3.600168
0.18989 | 50282.45 | 5.06353 | 0.123356 | 3.600168
0.19985 | 50285.88 | 5.320518 | 0.1301859 | 3.600168
0.21019 | 50285.64 | 5.587311 | 0.129708 | 3.600168
0.22014 | 50288.32 | 5.84404 | 0.1350445 | 3.600168
0.23009 | 50288.17 | 6.10077 | 0.1347458 | 3.600168
0.23967 | 50292.25 | 6.347953 | 0.1428699 | 3.600168
0.25 | 50290.18 | 6.614488 | 0.1387481 | 3.600168
0.25996 | 50293 | 6.871476 | 0.1443634 | 3.600168
0.26991 | 50291.63 | 7.128206 | 0.1416354 | 3.600168
0.27987 | 50293.84 | 7.385194 | 0.146036 | 3.600168
0.28982 | 50293.99 | 7.641923 | 0.1463347 | 3.600168
0.29977 | 50295.16 | 7.898653 | 0.1486644 | 3.600168
0.31011 | 50296.51 | 8.165446 | 0.1513525 | 3.600168
0.31968 | 50297.35 | 8.412371 | 0.1530252 | 3.600168
0.33002 | 50298.37 | 8.679164 | 0.1550562 | 3.600168
0.33998 | 50300.46 | 8.936151 | 0.1592178 | 3.600168
0.34993 | 50298.27 | 9.192881 | 0.1548571 | 3.600168
0.35988 | 50301.32 | 9.449611 | 0.1609303 | 3.600168
0.36984 | 50301.75 | 9.706599 | 0.1617865 | 3.600168
0.37979 | 50302.17 | 9.963329 | 0.1626228 | 3.600168
0.38975 | 50303.28 | 10.22032 | 0.1648331 | 3.600168
0.3997 | 50303.6 | 10.47705 | 0.1654703 | 3.600168
0.40966 | 50302.63 | 10.73403 | 0.1635388 | 3.600168
0.41961 | 50306.53 | 10.99076 | 0.1713045 | 3.600168
0.42956 | 50307.65 | 11.24749 | 0.1735347 | 3.600168
0.4399 | 50307.85 | 11.51429 | 0.173933 | 3.600168
0.44986 | 50308.68 | 11.77127 | 0.1755857 | 3.600168
0.45981 | 50309.53 | 12.028 | 0.1772782 | 3.600168
0.46976 | 50310.51 | 12.28473 | 0.1792296 | 3.600168
0.47972 | 50311.95 | 12.54172 | 0.182097 | 3.600168
0.48967 | 50311.14 | 12.79845 | 0.1804841 | 3.600168
0.49963 | 50312.62 | 13.05544 | 0.1834311 | 3.600168
0.48967 | 50313.32 | 12.79845 | 0.1848249 | 3.600168
0.47972 | 50311.25 | 12.54172 | 0.1807031 | 3.600168
0.46976 | 50309.2 | 12.28473 | 0.1766211 | 3.600168
0.45981 | 50307.42 | 12.028 | 0.1730767 | 3.600168
0.44947 | 50304.47 | 11.76121 | 0.1672026 | 3.600168
0.4399 | 50303.39 | 11.51429 | 0.1650521 | 3.600168
0.42956 | 50308.8 | 11.24749 | 0.1758246 | 3.600168
0.41961 | 50305.09 | 10.99076 | 0.1684372 | 3.600168
0.40966 | 50303.46 | 10.73403 | 0.1651915 | 3.600168
0.3997 | 50302.72 | 10.47705 | 0.163718 | 3.600168
0.38975 | 50299.48 | 10.22032 | 0.1572665 | 3.600168
0.37979 | 50298.35 | 9.963329 | 0.1550164 | 3.600168
0.36984 | 50300.4 | 9.706599 | 0.1590984 | 3.600168
0.35988 | 50298.05 | 9.449611 | 0.154419 | 3.600168
0.34993 | 50297.18 | 9.192881 | 0.1526867 | 3.600168
0.33998 | 50294.05 | 8.936151 | 0.1464541 | 3.600168
0.32964 | 50292.78 | 8.669359 | 0.1439253 | 3.600168
0.32007 | 50295.03 | 8.422434 | 0.1484055 | 3.600168
0.30973 | 50295.72 | 8.155641 | 0.1497795 | 3.600168
0.29977 | 50294.59 | 7.898653 | 0.1475294 | 3.600168
0.28982 | 50293.28 | 7.641923 | 0.1449209 | 3.600168
0.27987 | 50289.64 | 7.385194 | 0.1376729 | 3.600168
0.26991 | 50290.62 | 7.128206 | 0.1396243 | 3.600168
0.25996 | 50290.86 | 6.871476 | 0.1401021 | 3.600168
0.25 | 50289.78 | 6.614488 | 0.1379516 | 3.600168
0.24005 | 50287.41 | 6.357758 | 0.1332324 | 3.600168
0.23009 | 50289.16 | 6.10077 | 0.1367171 | 3.600168
0.22014 | 50286.57 | 5.84404 | 0.1315598 | 3.600168
0.21019 | 50285.89 | 5.587311 | 0.1302058 | 3.600168
0.19985 | 50285.44 | 5.320518 | 0.1293097 | 3.600168
0.18989 | 50286.11 | 5.06353 | 0.1306439 | 3.600168
0.17994 | 50284.41 | 4.8068 | 0.1272588 | 3.600168
0.16999 | 50282.26 | 4.55007 | 0.1229777 | 3.600168
0.16003 | 50282.51 | 4.293082 | 0.1234755 | 3.600168
0.15008 | 50278.25 | 4.036353 | 0.1149929 | 3.600168
0.14012 | 50278.33 | 3.779365 | 0.1151522 | 3.600168
0.13017 | 50280.13 | 3.522635 | 0.1187364 | 3.600168
0.12021 | 50277.04 | 3.265647 | 0.1125835 | 3.600168
0.10988 | 50276.04 | 2.999112 | 0.1105923 | 3.600168
0.09992 | 50276 | 2.742125 | 0.1105126 | 3.600168
0.09035 | 50274.48 | 2.495199 | 0.107486 | 3.600168
0.08001 | 50275.02 | 2.228407 | 0.1085612 | 3.600168
0.07006 | 50272.14 | 1.971677 | 0.1028265 | 3.600168
0.0601 | 50271.5 | 1.714689 | 0.1015522 | 3.600168
0.05015 | 50273.09 | 1.457959 | 0.1047182 | 3.600168
0.0402 | 50269.76 | 1.201229 | 0.09808743 | 3.600168
0.03024 | 50270.09 | 0.9442416 | 0.09874454 | 3.600168
0.02029 | 50269.73 | 0.6875118 | 0.0980277 | 3.600168
0.01033 | 50268.7 | 0.4305239 | 0.09597674 | 3.600168
0 | 50266.07 | 0.1639893 | 0.09073984 | 3.600168
-0.01033 | 50267.27 | -0.1025453 | 0.0931293 | 3.600168
-0.0199 | 50263.72 | -0.3494704 | 0.08606047 | 3.600168
-0.03024 | 50266.2 | -0.616263 | 0.0909987 | 3.600168
-0.04019 | 50264.47 | -0.8729929 | 0.08755389 | 3.600168
-0.05015 | 50263.49 | -1.129981 | 0.08560249 | 3.600168
-0.0601 | 50263.78 | -1.386711 | 0.08617995 | 3.600168
-0.07005 | 50262.4 | -1.64344 | 0.08343206 | 3.600168
-0.07962 | 50261.27 | -1.890366 | 0.08118199 | 3.600168
-0.08996 | 50259.85 | -2.157158 | 0.07835446 | 3.600168
-0.09992 | 50260.43 | -2.414146 | 0.07950936 | 3.600168
-0.10987 | 50259.34 | -2.670876 | 0.07733894 | 3.600168
-0.11982 | 50258.53 | -2.927606 | 0.07572605 | 3.600168
-0.12978 | 50256.29 | -3.184594 | 0.07126572 | 3.600168
-0.13973 | 50254.63 | -3.441323 | 0.0679603 | 3.600168
-0.14968 | 50253.06 | -3.698053 | 0.06483408 | 3.600168
-0.15964 | 50251.93 | -3.955041 | 0.062584 | 3.600168
-0.16997 | 50251.04 | -4.221576 | 0.06081182 | 3.600168
-0.17993 | 50248.77 | -4.478564 | 0.05629175 | 3.600168
-0.18988 | 50249.41 | -4.735293 | 0.05756613 | 3.600168
-0.19984 | 50248.21 | -4.992281 | 0.05517667 | 3.600168
-0.20979 | 50247.1 | -5.249011 | 0.05296642 | 3.600168
-0.21974 | 50248.66 | -5.505741 | 0.05607272 | 3.600168
-0.2297 | 50245.73 | -5.762729 | 0.05023845 | 3.600168
-0.23965 | 50244.88 | -6.019459 | 0.04854591 | 3.600168
-0.2496 | 50246.93 | -6.276189 | 0.05262791 | 3.600168
-0.25956 | 50243.31 | -6.533176 | 0.0454197 | 3.600168
-0.26989 | 50245.57 | -6.799711 | 0.04991985 | 3.600168
-0.27947 | 50242.04 | -7.046894 | 0.04289085 | 3.600168
-0.2898 | 50240.61 | -7.313429 | 0.04004341 | 3.600168
-0.29976 | 50240.11 | -7.570417 | 0.0390478 | 3.600168
-0.30971 | 50240.36 | -7.827146 | 0.0395456 | 3.600168
-0.31966 | 50237.66 | -8.083876 | 0.03416931 | 3.600168
-0.32962 | 50235.29 | -8.340864 | 0.02945012 | 3.600168
-0.33995 | 50236.75 | -8.607399 | 0.0323573 | 3.600168
-0.34952 | 50235.76 | -8.854324 | 0.030386 | 3.600168
-0.35948 | 50233.17 | -9.111312 | 0.02522874 | 3.600168
-0.36981 | 50233.73 | -9.377846 | 0.02634382 | 3.600168
-0.37977 | 50233.2 | -9.634834 | 0.02528848 | 3.600168
-0.38972 | 50231.57 | -9.891564 | 0.02204279 | 3.600168
-0.39968 | 50232.02 | -10.14855 | 0.02293884 | 3.600168
-0.40963 | 50230.25 | -10.40528 | 0.01941438 | 3.600168
-0.41958 | 50229.86 | -10.66201 | 0.01863781 | 3.600168
-0.42954 | 50226.88 | -10.919 | 0.01270398 | 3.600168
-0.43949 | 50225.23 | -11.17573 | 0.009418465 | 3.600168
-0.44983 | 50223.71 | -11.44252 | 0.006391812 | 3.600168
-0.4594 | 50227.73 | -11.68945 | 0.01439651 | 3.600168
-0.46935 | 50225.79 | -11.94618 | 0.01053355 | 3.600168
-0.47931 | 50222.71 | -12.20316 | 0.004400593 | 3.600168
-0.48926 | 50221.7 | -12.45989 | 0.002389462 | 3.600168
-0.4996 | 50220.5 | -12.72669 | 0 | 3.600168