## Sheet1
Kepco_Current_A | Resistance_Ohms | Magnetic_Field_G | MR_Ratio_Percent | Sensitivity_Ohms_per_G
-0.4996 | 71325.7 | -12.72669 | 0.00806226 | 3.733982
-0.48926 | 71326.09 | -12.45989 | 0.008609092 | 3.733982
-0.47969 | 71326.1 | -12.21297 | 0.008623113 | 3.733982
-0.46935 | 71328.6 | -11.94618 | 0.01212844 | 3.733982
-0.4594 | 71327.99 | -11.68945 | 0.01127314 | 3.733982
-0.44944 | 71328.89 | -11.43246 | 0.01253506 | 3.733982
-0.43949 | 71330.49 | -11.17573 | 0.01477847 | 3.733982
-0.42954 | 71330.93 | -10.919 | 0.01539541 | 3.733982
-0.41958 | 71333.13 | -10.66201 | 0.0184801 | 3.733982
-0.40963 | 71334.38 | -10.40528 | 0.02023277 | 3.733982
-0.39968 | 71334.16 | -10.14855 | 0.0199243 | 3.733982
-0.38972 | 71335.79 | -9.891564 | 0.02220977 | 3.733982
-0.37977 | 71336.56 | -9.634834 | 0.02328942 | 3.733982
-0.36981 | 71335.77 | -9.377846 | 0.02218173 | 3.733982
-0.35948 | 71336.98 | -9.111312 | 0.02387831 | 3.733982
-0.34991 | 71339.58 | -8.864387 | 0.02752386 | 3.733982
-0.33957 | 71341.39 | -8.597594 | 0.03006171 | 3.733982
-0.32962 | 71341.31 | -8.340864 | 0.02994954 | 3.733982
-0.31966 | 71342.27 | -8.083876 | 0.03129559 | 3.733982
-0.30971 | 71342.64 | -7.827146 | 0.03181438 | 3.733982
-0.29976 | 71339.95 | -7.570417 | 0.02804264 | 3.733982
-0.2898 | 71341.95 | -7.313429 | 0.03084691 | 3.733982
-0.27985 | 71345.49 | -7.056699 | 0.03581046 | 3.733982
-0.26989 | 71347.29 | -6.799711 | 0.03833429 | 3.733982
-0.25956 | 71345.87 | -6.533176 | 0.03634327 | 3.733982
-0.2496 | 71346.38 | -6.276189 | 0.03705835 | 3.733982
-0.23965 | 71351.84 | -6.019459 | 0.044714 | 3.733982
-0.2297 | 71351.19 | -5.762729 | 0.04380261 | 3.733982
-0.21974 | 71349.09 | -5.505741 | 0.04085813 | 3.733982
-0.20979 | 71352.77 | -5.249011 | 0.04601798 | 3.733982
-0.19984 | 71350.89 | -4.992281 | 0.04338197 | 3.733982
-0.18988 | 71353.27 | -4.735293 | 0.04671905 | 3.733982
-0.17993 | 71356.11 | -4.478564 | 0.0507011 | 3.733982
-0.16997 | 71357.13 | -4.221576 | 0.05213128 | 3.733982
-0.16002 | 71358.34 | -3.964846 | 0.05382786 | 3.733982
-0.14968 | 71356.93 | -3.698053 | 0.05185085 | 3.733982
-0.13973 | 71358.99 | -3.441323 | 0.05473924 | 3.733982
-0.12978 | 71357.32 | -3.184594 | 0.05239768 | 3.733982
-0.11982 | 71357.92 | -2.927606 | 0.05323896 | 3.733982
-0.10987 | 71359.62 | -2.670876 | 0.05562259 | 3.733982
-0.09992 | 71360.71 | -2.414146 | 0.05715091 | 3.733982
-0.08996 | 71363.15 | -2.157158 | 0.06057211 | 3.733982
-0.08001 | 71363.34 | -1.900428 | 0.06083852 | 3.733982
-0.07005 | 71364.38 | -1.64344 | 0.06229673 | 3.733982
-0.0601 | 71365.4 | -1.386711 | 0.06372691 | 3.733982
-0.05015 | 71365.55 | -1.129981 | 0.06393723 | 3.733982
-0.03981 | 71368.92 | -0.8631881 | 0.06866241 | 3.733982
-0.02986 | 71367.91 | -0.6064583 | 0.06724626 | 3.733982
-0.0199 | 71366.85 | -0.3494704 | 0.06576 | 3.733982
-0.00995 | 71369.62 | -0.09274056 | 0.06964391 | 3.733982
0 | 71371.55 | 0.1639893 | 0.07235002 | 3.733982
0.01033 | 71371.69 | 0.4305239 | 0.07254632 | 3.733982
0.02029 | 71374.87 | 0.6875118 | 0.0770051 | 3.733982
0.03024 | 71374.31 | 0.9442416 | 0.07621991 | 3.733982
0.0402 | 71375.13 | 1.201229 | 0.07736966 | 3.733982
0.05015 | 71376.13 | 1.457959 | 0.07877179 | 3.733982
0.0601 | 71374.91 | 1.714689 | 0.07706119 | 3.733982
0.07006 | 71378.13 | 1.971677 | 0.08157605 | 3.733982
0.08001 | 71378.73 | 2.228407 | 0.08241733 | 3.733982
0.08997 | 71379.03 | 2.485395 | 0.08283797 | 3.733982
0.09992 | 71378.22 | 2.742125 | 0.08170224 | 3.733982
0.11026 | 71380.56 | 3.008917 | 0.08498323 | 3.733982
0.12021 | 71380.38 | 3.265647 | 0.08473085 | 3.733982
0.13017 | 71382.94 | 3.522635 | 0.08832031 | 3.733982
0.14012 | 71381.8 | 3.779365 | 0.08672188 | 3.733982
0.15008 | 71383.66 | 4.036353 | 0.08932984 | 3.733982
0.16003 | 71384.14 | 4.293082 | 0.09000287 | 3.733982
0.16999 | 71382.66 | 4.55007 | 0.08792771 | 3.733982
0.17994 | 71384.52 | 4.8068 | 0.09053568 | 3.733982
0.18989 | 71385.98 | 5.06353 | 0.09258279 | 3.733982
0.19985 | 71387.14 | 5.320518 | 0.09420926 | 3.733982
0.2098 | 71388.15 | 5.577248 | 0.09562542 | 3.733982
0.21976 | 71390.04 | 5.834236 | 0.09827545 | 3.733982
0.23009 | 71391.18 | 6.10077 | 0.09987388 | 3.733982
0.24005 | 71390.15 | 6.357758 | 0.09842968 | 3.733982
0.25 | 71391.19 | 6.614488 | 0.0998879 | 3.733982
0.25996 | 71393.4 | 6.871476 | 0.1029866 | 3.733982
0.27029 | 71395.08 | 7.13801 | 0.1053422 | 3.733982
0.27987 | 71395.47 | 7.385194 | 0.105889 | 3.733982
0.28982 | 71396.05 | 7.641923 | 0.1067023 | 3.733982
0.29977 | 71398.08 | 7.898653 | 0.1095486 | 3.733982
0.31011 | 71398.39 | 8.165446 | 0.1099833 | 3.733982
0.32007 | 71400.65 | 8.422434 | 0.1131521 | 3.733982
0.33002 | 71398.71 | 8.679164 | 0.1104319 | 3.733982
0.33959 | 71402.24 | 8.926089 | 0.1153815 | 3.733982
0.34993 | 71400.48 | 9.192881 | 0.1129137 | 3.733982
0.35988 | 71403.5 | 9.449611 | 0.1171481 | 3.733982
0.36984 | 71404.02 | 9.706599 | 0.1178773 | 3.733982
0.37979 | 71403.16 | 9.963329 | 0.1166714 | 3.733982
0.38975 | 71408.11 | 10.22032 | 0.123612 | 3.733982
0.3997 | 71407.3 | 10.47705 | 0.1224762 | 3.733982
0.40966 | 71405.5 | 10.73403 | 0.1199524 | 3.733982
0.41961 | 71410.11 | 10.99076 | 0.1264162 | 3.733982
0.42956 | 71408.31 | 11.24749 | 0.1238924 | 3.733982
0.43952 | 71411.04 | 11.50448 | 0.1277202 | 3.733982
0.44986 | 71411.84 | 11.77127 | 0.1288419 | 3.733982
0.45943 | 71410.88 | 12.0182 | 0.1274959 | 3.733982
0.46976 | 71412.28 | 12.28473 | 0.1294589 | 3.733982
0.47972 | 71413.37 | 12.54172 | 0.1309872 | 3.733982
0.48967 | 71416.13 | 12.79845 | 0.1348571 | 3.733982
0.49963 | 71416.22 | 13.05544 | 0.1349833 | 3.733982
0.48967 | 71412.64 | 12.79845 | 0.1299636 | 3.733982
0.47972 | 71412.97 | 12.54172 | 0.1304263 | 3.733982
0.46976 | 71411.59 | 12.28473 | 0.1284914 | 3.733982
0.45981 | 71409.17 | 12.028 | 0.1250982 | 3.733982
0.44986 | 71409.5 | 11.77127 | 0.1255609 | 3.733982
0.43952 | 71406.5 | 11.50448 | 0.1213545 | 3.733982
0.42995 | 71406.9 | 11.25756 | 0.1219154 | 3.733982
0.41961 | 71404.75 | 10.99076 | 0.1189008 | 3.733982
0.40966 | 71402.05 | 10.73403 | 0.1151151 | 3.733982
0.3997 | 71403.38 | 10.47705 | 0.1169799 | 3.733982
0.38975 | 71402.31 | 10.22032 | 0.1154796 | 3.733982
0.38018 | 71401.19 | 9.973392 | 0.1139092 | 3.733982
0.36984 | 71400.3 | 9.706599 | 0.1126613 | 3.733982
0.35988 | 71400.72 | 9.449611 | 0.1132502 | 3.733982
0.34993 | 71399.81 | 9.192881 | 0.1119743 | 3.733982
0.33998 | 71398.59 | 8.936151 | 0.1102637 | 3.733982
0.33002 | 71397.88 | 8.679164 | 0.1092682 | 3.733982
0.31968 | 71396.45 | 8.412371 | 0.1072631 | 3.733982
0.30973 | 71396.44 | 8.155641 | 0.1072491 | 3.733982
0.29977 | 71394.98 | 7.898653 | 0.105202 | 3.733982
0.28982 | 71393.2 | 7.641923 | 0.1027062 | 3.733982
0.27987 | 71393.15 | 7.385194 | 0.1026361 | 3.733982
0.26991 | 71391.64 | 7.128206 | 0.1005189 | 3.733982
0.25996 | 71392.85 | 6.871476 | 0.1022154 | 3.733982
0.25 | 71390.2 | 6.614488 | 0.09849979 | 3.733982
0.24005 | 71389.2 | 6.357758 | 0.09709766 | 3.733982
0.23009 | 71389.64 | 6.10077 | 0.09771459 | 3.733982
0.22014 | 71386.8 | 5.84404 | 0.09373254 | 3.733982
0.21019 | 71387.26 | 5.587311 | 0.09437752 | 3.733982
0.19985 | 71387.27 | 5.320518 | 0.09439154 | 3.733982
0.19028 | 71386.27 | 5.073593 | 0.09298941 | 3.733982
0.17994 | 71384.89 | 4.8068 | 0.09105447 | 3.733982
0.16999 | 71385.02 | 4.55007 | 0.09123674 | 3.733982
0.16003 | 71384.7 | 4.293082 | 0.09078806 | 3.733982
0.15008 | 71381.91 | 4.036353 | 0.08687611 | 3.733982
0.14012 | 71382.99 | 3.779365 | 0.08839042 | 3.733982
0.13017 | 71380.89 | 3.522635 | 0.08544594 | 3.733982
0.12021 | 71379.52 | 3.265647 | 0.08352502 | 3.733982
0.10988 | 71378.27 | 2.999112 | 0.08177235 | 3.733982
0.09992 | 71378.11 | 2.742125 | 0.08154801 | 3.733982
0.08997 | 71377.03 | 2.485395 | 0.08003371 | 3.733982
0.08001 | 71377.61 | 2.228407 | 0.08084694 | 3.733982
0.07006 | 71375.63 | 1.971677 | 0.07807072 | 3.733982
0.0601 | 71375.05 | 1.714689 | 0.07725749 | 3.733982
0.05015 | 71374.31 | 1.457959 | 0.07621991 | 3.733982
0.0402 | 71374.49 | 1.201229 | 0.07647229 | 3.733982
0.03024 | 71372.39 | 0.9442416 | 0.07352781 | 3.733982
0.02029 | 71370.79 | 0.6875118 | 0.0712844 | 3.733982
0.01033 | 71370.69 | 0.4305239 | 0.07114419 | 3.733982
0 | 71367.98 | 0.1639893 | 0.06734441 | 3.733982
-0.00995 | 71364.77 | -0.09274056 | 0.06284357 | 3.733982
-0.0199 | 71366.93 | -0.3494704 | 0.06587217 | 3.733982
-0.03024 | 71364.69 | -0.616263 | 0.0627314 | 3.733982
-0.04019 | 71365.69 | -0.8729929 | 0.06413353 | 3.733982
-0.05015 | 71365.16 | -1.129981 | 0.0633904 | 3.733982
-0.0601 | 71360.83 | -1.386711 | 0.05731917 | 3.733982
-0.07005 | 71361.73 | -1.64344 | 0.05858108 | 3.733982
-0.08001 | 71361.22 | -1.900428 | 0.057866 | 3.733982
-0.08958 | 71361.13 | -2.147353 | 0.0577398 | 3.733982
-0.09992 | 71361.44 | -2.414146 | 0.05817447 | 3.733982
-0.10987 | 71358.48 | -2.670876 | 0.05402415 | 3.733982
-0.11982 | 71356.63 | -2.927606 | 0.05143021 | 3.733982
-0.12978 | 71357.97 | -3.184594 | 0.05330907 | 3.733982
-0.13973 | 71356.36 | -3.441323 | 0.05105163 | 3.733982
-0.15007 | 71355.96 | -3.708116 | 0.05049078 | 3.733982
-0.16002 | 71352.63 | -3.964846 | 0.04582168 | 3.733982
-0.16959 | 71352.2 | -4.211771 | 0.04521876 | 3.733982
-0.17993 | 71352.82 | -4.478564 | 0.04608809 | 3.733982
-0.18988 | 71351.69 | -4.735293 | 0.04450368 | 3.733982
-0.19984 | 71350.46 | -4.992281 | 0.04277905 | 3.733982
-0.20979 | 71350.63 | -5.249011 | 0.04301742 | 3.733982
-0.21974 | 71349.87 | -5.505741 | 0.0419518 | 3.733982
-0.2297 | 71347.09 | -5.762729 | 0.03805387 | 3.733982
-0.23965 | 71345.7 | -6.019459 | 0.0361049 | 3.733982
-0.2496 | 71345.45 | -6.276189 | 0.03575437 | 3.733982
-0.25956 | 71344.67 | -6.533176 | 0.03466071 | 3.733982
-0.26951 | 71342.85 | -6.789906 | 0.03210883 | 3.733982
-0.27985 | 71341.16 | -7.056699 | 0.02973922 | 3.733982
-0.2898 | 71340.84 | -7.313429 | 0.02929054 | 3.733982
-0.29976 | 71340.1 | -7.570417 | 0.02825296 | 3.733982
-0.30971 | 71337.7 | -7.827146 | 0.02488785 | 3.733982
-0.31966 | 71336.14 | -8.083876 | 0.02270052 | 3.733982
-0.33 | 71337.44 | -8.350669 | 0.02452329 | 3.733982
-0.33995 | 71335.97 | -8.607399 | 0.02246216 | 3.733982
-0.34991 | 71336.52 | -8.864387 | 0.02323333 | 3.733982
-0.35948 | 71334.52 | -9.111312 | 0.02042907 | 3.733982
-0.36981 | 71335.57 | -9.377846 | 0.02190131 | 3.733982
-0.37977 | 71334.01 | -9.634834 | 0.01971398 | 3.733982
-0.38972 | 71335.33 | -9.891564 | 0.02156479 | 3.733982
-0.39968 | 71333.84 | -10.14855 | 0.01947562 | 3.733982
-0.40963 | 71330.2 | -10.40528 | 0.01437186 | 3.733982
-0.41958 | 71328.13 | -10.66201 | 0.01146944 | 3.733982
-0.42954 | 71327.8 | -10.919 | 0.01100674 | 3.733982
-0.43949 | 71329.02 | -11.17573 | 0.01271734 | 3.733982
-0.44983 | 71325.1 | -11.44252 | 0.007220981 | 3.733982
-0.4594 | 71325.41 | -11.68945 | 0.007655642 | 3.733982
-0.46973 | 71323.98 | -11.95598 | 0.005650593 | 3.733982
-0.47969 | 71321.28 | -12.21297 | 0.001864836 | 3.733982
-0.48926 | 71319.95 | -12.45989 | 0 | 3.733982
-0.4996 | 71320.55 | -12.72669 | 0.0008412793 | 3.733982