## Sheet1
Kepco_Current_A | Resistance_Ohms | Magnetic_Field_T
-1 | 59178.68 | -25.3222
-0.975 | 59108.11 | -24.6914
-0.95 | 59035.82 | -24.0487
-0.925 | 58960.55 | -23.3915
-0.9 | 58889.73 | -22.7287
-0.875 | 58815.59 | -22.0764
-0.85 | 58741.43 | -21.4409
-0.825 | 58667.14 | -20.7932
-0.8 | 58591.6 | -20.1577
-0.775 | 58519.44 | -19.5051
-0.75 | 58443.97 | -18.8554
-0.725 | 58370.75 | -18.2118
-0.7 | 58297.8 | -17.5487
-0.675 | 58224.38 | -16.9015
-0.65 | 58150.13 | -16.2501
-0.625 | 58079.14 | -15.6163
-0.6 | 58006.3 | -14.9684
-0.575 | 57936.99 | -14.3219
-0.55 | 57865.71 | -13.652
-0.525 | 57793.86 | -13.0174
-0.5 | 57722.41 | -12.3709
-0.475 | 57650.49 | -11.7165
-0.45 | 57578.66 | -11.0728
-0.425 | 57509.18 | -10.419
-0.4 | 57435.6 | -9.785
-0.375 | 57364.22 | -9.1323
-0.35 | 57295.59 | -8.4805
-0.325 | 57225.75 | -7.8338
-0.3 | 57156.66 | -7.1867
-0.275 | 57085.25 | -6.547
-0.25 | 57014.15 | -5.905
-0.225 | 56944.96 | -5.2562
-0.2 | 56877.29 | -4.6065
-0.175 | 56807.74 | -3.9537
-0.15 | 56739.43 | -3.2949
-0.125 | 56670.94 | -2.6551
-0.1 | 56604 | -1.9969
-0.075 | 56535.78 | -1.37821
-0.05 | 56467.07 | -0.73161
-0.025 | 56398.61 | -0.09672
0 | 56331.45 | 0.55269
0.025 | 56261.72 | 1.18005
0.05 | 56193.65 | 1.83998
0.075 | 56126.72 | 2.4751
0.1 | 56061.41 | 3.10757
0.125 | 55992.38 | 3.7467
0.15 | 55925.16 | 4.3991
0.175 | 55861.02 | 5.0001
0.2 | 55794.5 | 5.5938
0.225 | 55730.63 | 6.2215
0.25 | 55665.61 | 6.8415
0.275 | 55600.88 | 7.4195
0.3 | 55539.53 | 7.9209
0.325 | 55474.52 | 8.4675
0.35 | 55410.17 | 9.0532
0.375 | 55345.73 | 9.6717
0.4 | 55281.64 | 10.3064
0.425 | 55216.06 | 10.9319
0.45 | 55151.72 | 11.5532
0.475 | 55086.98 | 12.1752
0.5 | 55022.64 | 12.8233
0.525 | 54958.54 | 13.4403
0.55 | 54893.37 | 14.0766
0.575 | 54829.7 | 14.7167
0.6 | 54764.7 | 15.3385
0.625 | 54700.97 | 15.9876
0.65 | 54636.62 | 16.6293
0.675 | 54574.17 | 17.2578
0.7 | 54510.62 | 17.9013
0.725 | 54447.35 | 18.5565
0.75 | 54385.54 | 19.1762
0.775 | 54321.54 | 19.8228
0.8 | 54259 | 20.4696
0.825 | 54196.68 | 21.1369
0.85 | 54133.86 | 21.7582
0.875 | 54071.75 | 22.4009
0.9 | 54010.17 | 23.047
0.925 | 53947.35 | 23.6784
0.95 | 53885.01 | 24.3233
0.975 | 53822.69 | 24.9706
1 | 53762.29 | 25.6173