## Sheet1
Kepco_Current_A | Resistance_Ohms | Magnetic_Field_T
-1 | 52439.77 | -25.1953
-0.975 | 52418.79 | -24.5619
-0.95 | 52401.02 | -23.9302
-0.925 | 52383.69 | -23.2697
-0.9 | 52363.86 | -22.6193
-0.875 | 52344.56 | -21.9586
-0.85 | 52326.92 | -21.3144
-0.825 | 52303.8 | -20.6696
-0.8 | 52285.05 | -20.014
-0.775 | 52266.1 | -19.3676
-0.75 | 52247.05 | -18.7221
-0.725 | 52226.59 | -18.0819
-0.7 | 52207.3 | -17.4241
-0.675 | 52189.41 | -16.7607
-0.65 | 52169.87 | -16.127
-0.625 | 52148.95 | -15.4678
-0.6 | 52130.25 | -14.8038
-0.575 | 52110.63 | -14.1863
-0.55 | 52091.88 | -13.5355
-0.525 | 52073.62 | -12.8817
-0.5 | 52053.6 | -12.2198
-0.475 | 52032.35 | -11.5956
-0.45 | 52012.04 | -10.9235
-0.425 | 51996.81 | -10.2799
-0.4 | 51978.63 | -9.6315
-0.375 | 51957.66 | -8.9835
-0.35 | 51936.36 | -8.3494
-0.325 | 51920.64 | -7.6972
-0.3 | 51902.32 | -7.0262
-0.275 | 51882.2 | -6.3899
-0.25 | 51864.25 | -5.7168
-0.225 | 51843.75 | -5.0979
-0.2 | 51825.98 | -4.4477
-0.175 | 51805.07 | -3.7973
-0.15 | 51786.48 | -3.169
-0.125 | 51767.55 | -2.5067
-0.1 | 51748.97 | -1.8784
-0.075 | 51728.84 | -1.22122
-0.05 | 51712.69 | -0.57788
-0.025 | 51692.07 | 0.05268
0 | 51671.14 | 0.69356
0.025 | 51651.5 | 1.35979
0.05 | 51635.09 | 1.98073
0.075 | 51616.21 | 2.62736
0.1 | 51597.06 | 3.24479
0.125 | 51577.94 | 3.8822
0.15 | 51558.84 | 4.5137
0.175 | 51541.58 | 5.0472
0.2 | 51523.29 | 5.6527
0.225 | 51502.52 | 6.2672
0.25 | 51484.41 | 6.8942
0.275 | 51467.42 | 7.3705
0.3 | 51451.46 | 7.9299
0.325 | 51433.59 | 8.496
0.35 | 51415.53 | 9.0521
0.375 | 51393.52 | 9.6881
0.4 | 51376.08 | 10.2843
0.425 | 51360.05 | 10.8983
0.45 | 51342.82 | 11.5408
0.475 | 51323.5 | 12.1817
0.5 | 51305.55 | 12.7961
0.525 | 51287.79 | 13.4248
0.55 | 51269.97 | 14.0668
0.575 | 51251.93 | 14.6792
0.6 | 51232.57 | 15.3276
0.625 | 51215.38 | 15.9899
0.65 | 51196.73 | 16.6126
0.675 | 51178.04 | 17.2572
0.7 | 51161.95 | 17.8992
0.725 | 51143.01 | 18.5402
0.75 | 51122.65 | 19.19
0.775 | 51105.72 | 19.8341
0.8 | 51088.05 | 20.4773
0.825 | 51070.5 | 21.1341
0.85 | 51052.55 | 21.7877
0.875 | 51032.84 | 22.4253
0.9 | 51016.76 | 23.0777
0.925 | 50998.27 | 23.7237
0.95 | 50981.53 | 24.3559
0.975 | 50963.01 | 25.0032
1 | 50944.4 | 25.656