## Sheet1
Kepco_Current_A | Resistance_Ohms | Magnetic_Field_G | MR_Ratio_Percent | Sensitivity_Ohms_per_G
-2 | 54934.68 | -51.233 | 18.45043 | 83.35111
-1.9875 | 54908.23 | -50.931 | 18.3934 | 83.35111
-1.975 | 54877.17 | -50.591 | 18.32643 | 83.35111
-1.9625 | 54850.42 | -50.249 | 18.26875 | 83.35111
-1.95 | 54819.57 | -49.943 | 18.20223 | 83.35111
-1.9375 | 54793.98 | -49.633 | 18.14705 | 83.35111
-1.925 | 54765.45 | -49.294 | 18.08554 | 83.35111
-1.9125 | 54734.93 | -48.996 | 18.01973 | 83.35111
-1.9 | 54704.82 | -48.651 | 17.95481 | 83.35111
-1.8875 | 54672.37 | -48.324 | 17.88484 | 83.35111
-1.875 | 54646.75 | -48.023 | 17.82959 | 83.35111
-1.8625 | 54621.34 | -47.696 | 17.77481 | 83.35111
-1.85 | 54587.95 | -47.379 | 17.70281 | 83.35111
-1.8375 | 54558.08 | -47.05 | 17.6384 | 83.35111
-1.825 | 54536.3 | -46.727 | 17.59144 | 83.35111
-1.8125 | 54499.11 | -46.406 | 17.51125 | 83.35111
-1.8 | 54472.67 | -46.086 | 17.45424 | 83.35111
-1.7875 | 54445.87 | -45.762 | 17.39646 | 83.35111
-1.775 | 54416.47 | -45.445 | 17.33306 | 83.35111
-1.7625 | 54385.12 | -45.095 | 17.26547 | 83.35111
-1.75 | 54357.68 | -44.779 | 17.2063 | 83.35111
-1.7375 | 54329.1 | -44.481 | 17.14468 | 83.35111
-1.725 | 54299.25 | -44.154 | 17.08031 | 83.35111
-1.7125 | 54269.56 | -43.826 | 17.0163 | 83.35111
-1.7 | 54243.58 | -43.52 | 16.96028 | 83.35111
-1.6875 | 54216.24 | -43.195 | 16.90133 | 83.35111
-1.675 | 54187.09 | -42.858 | 16.83847 | 83.35111
-1.6625 | 54159.61 | -42.548 | 16.77922 | 83.35111
-1.65 | 54129.48 | -42.236 | 16.71425 | 83.35111
-1.6375 | 54098.99 | -41.885 | 16.64851 | 83.35111
-1.625 | 54077.78 | -41.58 | 16.60278 | 83.35111
-1.6125 | 54044.45 | -41.256 | 16.53091 | 83.35111
-1.6 | 54013.94 | -40.931 | 16.46513 | 83.35111
-1.5875 | 53983.48 | -40.596 | 16.39945 | 83.35111
-1.575 | 53955.7 | -40.293 | 16.33955 | 83.35111
-1.5625 | 53928.13 | -39.959 | 16.2801 | 83.35111
-1.55 | 53900.16 | -39.635 | 16.21979 | 83.35111
-1.5375 | 53871.57 | -39.35 | 16.15815 | 83.35111
-1.525 | 53844.44 | -38.994 | 16.09965 | 83.35111
-1.5125 | 53815.04 | -38.687 | 16.03626 | 83.35111
-1.5 | 53787.46 | -38.352 | 15.97679 | 83.35111
-1.4875 | 53758.53 | -38.036 | 15.91441 | 83.35111
-1.475 | 53725.89 | -37.724 | 15.84403 | 83.35111
-1.4625 | 53695.14 | -37.397 | 15.77773 | 83.35111
-1.45 | 53670.8 | -37.056 | 15.72525 | 83.35111
-1.4375 | 53640.59 | -36.766 | 15.66011 | 83.35111
-1.425 | 53609.3 | -36.431 | 15.59264 | 83.35111
-1.4125 | 53582.8 | -36.129 | 15.5355 | 83.35111
-1.4 | 53557.68 | -35.792 | 15.48134 | 83.35111
-1.3875 | 53523.32 | -35.463 | 15.40725 | 83.35111
-1.375 | 53499.64 | -35.152 | 15.35619 | 83.35111
-1.3625 | 53466.09 | -34.812 | 15.28385 | 83.35111
-1.35 | 53443.06 | -34.49 | 15.23419 | 83.35111
-1.3375 | 53411.32 | -34.165 | 15.16575 | 83.35111
-1.325 | 53381 | -33.865 | 15.10038 | 83.35111
-1.3125 | 53348.47 | -33.516 | 15.03024 | 83.35111
-1.3 | 53323.52 | -33.208 | 14.97644 | 83.35111
-1.2875 | 53292.6 | -32.897 | 14.90977 | 83.35111
-1.275 | 53262.61 | -32.568 | 14.8451 | 83.35111
-1.2625 | 53235.65 | -32.236 | 14.78697 | 83.35111
-1.25 | 53203.54 | -31.926 | 14.71774 | 83.35111
-1.2375 | 53178.45 | -31.599 | 14.66364 | 83.35111
-1.225 | 53147.57 | -31.294 | 14.59705 | 83.35111
-1.2125 | 53114.35 | -30.952 | 14.52543 | 83.35111
-1.2 | 53084.18 | -30.632 | 14.46037 | 83.35111
-1.1875 | 53057.53 | -30.326 | 14.40291 | 83.35111
-1.175 | 53027.1 | -30.001 | 14.3373 | 83.35111
-1.1625 | 52997.71 | -29.693 | 14.27393 | 83.35111
-1.15 | 52967.25 | -29.348 | 14.20825 | 83.35111
-1.1375 | 52939.92 | -29.007 | 14.14932 | 83.35111
-1.125 | 52906.36 | -28.713 | 14.07696 | 83.35111
-1.1125 | 52877.86 | -28.388 | 14.0155 | 83.35111
-1.1 | 52848.98 | -28.08 | 13.95323 | 83.35111
-1.0875 | 52821.53 | -27.759 | 13.89405 | 83.35111
-1.075 | 52787.95 | -27.447 | 13.82164 | 83.35111
-1.0625 | 52759.85 | -27.095 | 13.76105 | 83.35111
-1.05 | 52726.99 | -26.803 | 13.6902 | 83.35111
-1.0375 | 52701.46 | -26.495 | 13.63515 | 83.35111
-1.025 | 52664.67 | -26.153 | 13.55582 | 83.35111
-1.0125 | 52638.57 | -25.821 | 13.49955 | 83.35111
-1 | 52603.02 | -25.506 | 13.42289 | 83.35111
-0.9875 | 52580.8 | -25.194 | 13.37498 | 83.35111
-0.975 | 52546.85 | -24.873 | 13.30178 | 83.35111
-0.9625 | 52512.32 | -24.55 | 13.22733 | 83.35111
-0.95 | 52486.61 | -24.239 | 13.17189 | 83.35111
-0.9375 | 52456.47 | -23.924 | 13.1069 | 83.35111
-0.925 | 52425.8 | -23.607 | 13.04077 | 83.35111
-0.9125 | 52394.32 | -23.277 | 12.97289 | 83.35111
-0.9 | 52367.76 | -22.947 | 12.91562 | 83.35111
-0.8875 | 52331.95 | -22.608 | 12.83841 | 83.35111
-0.875 | 52306.77 | -22.309 | 12.78412 | 83.35111
-0.8625 | 52275.21 | -21.979 | 12.71607 | 83.35111
-0.85 | 52246.79 | -21.677 | 12.65479 | 83.35111
-0.8375 | 52219.91 | -21.338 | 12.59683 | 83.35111
-0.825 | 52188.36 | -21.031 | 12.5288 | 83.35111
-0.8125 | 52154.23 | -20.696 | 12.45521 | 83.35111
-0.8 | 52126.26 | -20.387 | 12.3949 | 83.35111
-0.7875 | 52095.93 | -20.071 | 12.3295 | 83.35111
-0.775 | 52071.82 | -19.7635 | 12.27752 | 83.35111
-0.7625 | 52036.11 | -19.4372 | 12.20052 | 83.35111
-0.75 | 52006.01 | -19.1259 | 12.13562 | 83.35111
-0.7375 | 51976 | -18.7958 | 12.07091 | 83.35111
-0.725 | 51946.77 | -18.4832 | 12.00788 | 83.35111
-0.7125 | 51916 | -18.1604 | 11.94154 | 83.35111
-0.7 | 51889.7 | -17.8388 | 11.88483 | 83.35111
-0.6875 | 51859.04 | -17.5239 | 11.81872 | 83.35111
-0.675 | 51830.54 | -17.1854 | 11.75727 | 83.35111
-0.6625 | 51793.9 | -16.8686 | 11.67826 | 83.35111
-0.65 | 51766.5 | -16.5573 | 11.61918 | 83.35111
-0.6375 | 51736.45 | -16.2105 | 11.55439 | 83.35111
-0.625 | 51713.07 | -15.8955 | 11.50398 | 83.35111
-0.6125 | 51680.09 | -15.5796 | 11.43287 | 83.35111
-0.6 | 51653.1 | -15.2589 | 11.37467 | 83.35111
-0.5875 | 51620.15 | -14.9317 | 11.30362 | 83.35111
-0.575 | 51597.2 | -14.6261 | 11.25414 | 83.35111
-0.5625 | 51564.43 | -14.3064 | 11.18348 | 83.35111
-0.55 | 51539.98 | -13.9738 | 11.13076 | 83.35111
-0.5375 | 51507.98 | -13.6291 | 11.06176 | 83.35111
-0.525 | 51485.45 | -13.3328 | 11.01318 | 83.35111
-0.5125 | 51452.42 | -13.0134 | 10.94196 | 83.35111
-0.5 | 51425.58 | -12.6908 | 10.88409 | 83.35111
-0.4875 | 51399.84 | -12.3626 | 10.82859 | 83.35111
-0.475 | 51371.15 | -12.0576 | 10.76673 | 83.35111
-0.4625 | 51337.74 | -11.7421 | 10.69469 | 83.35111
-0.45 | 51314.17 | -11.4276 | 10.64387 | 83.35111
-0.4375 | 51292.25 | -11.1205 | 10.5966 | 83.35111
-0.425 | 51258.33 | -10.7808 | 10.52347 | 83.35111
-0.4125 | 51229.83 | -10.4438 | 10.46201 | 83.35111
-0.4 | 51202.85 | -10.1236 | 10.40384 | 83.35111
-0.3875 | 51175.09 | -9.7766 | 10.34398 | 83.35111
-0.375 | 51149.78 | -9.4866 | 10.28941 | 83.35111
-0.3625 | 51118.1 | -9.1406 | 10.2211 | 83.35111
-0.35 | 51091.61 | -8.852 | 10.16398 | 83.35111
-0.3375 | 51061.3 | -8.5199 | 10.09863 | 83.35111
-0.325 | 51036.77 | -8.2104 | 10.04574 | 83.35111
-0.3125 | 51006.44 | -7.8777 | 9.98034 | 83.35111
-0.3 | 50983.57 | -7.5595 | 9.931027 | 83.35111
-0.2875 | 50953.11 | -7.2355 | 9.865349 | 83.35111
-0.275 | 50927.29 | -6.923 | 9.809676 | 83.35111
-0.2625 | 50896.68 | -6.5717 | 9.743675 | 83.35111
-0.25 | 50868.3 | -6.2599 | 9.682482 | 83.35111
-0.2375 | 50843.15 | -5.9522 | 9.628253 | 83.35111
-0.225 | 50817.39 | -5.6343 | 9.572709 | 83.35111
-0.2125 | 50786.36 | -5.2921 | 9.505802 | 83.35111
-0.2 | 50761.34 | -4.9796 | 9.451854 | 83.35111
-0.1875 | 50735.39 | -4.6782 | 9.3959 | 83.35111
-0.175 | 50711.76 | -4.3691 | 9.344949 | 83.35111
-0.1625 | 50680.04 | -4.005 | 9.276554 | 83.35111
-0.15 | 50658.09 | -3.7033 | 9.229226 | 83.35111
-0.1375 | 50626.34 | -3.3678 | 9.160766 | 83.35111
-0.125 | 50601.17 | -3.0497 | 9.106495 | 83.35111
-0.1125 | 50571.64 | -2.7302 | 9.042822 | 83.35111
-0.1 | 50548 | -2.4187 | 8.991849 | 83.35111
-0.0875 | 50521.07 | -2.0998 | 8.933783 | 83.35111
-0.075 | 50494.09 | -1.78121 | 8.875608 | 83.35111
-0.0625 | 50462.65 | -1.45067 | 8.807817 | 83.35111
-0.05 | 50438.46 | -1.13955 | 8.755658 | 83.35111
-0.0375 | 50414.28 | -0.82061 | 8.703521 | 83.35111
-0.025 | 50387.57 | -0.50537 | 8.645929 | 83.35111
-0.0125 | 50361.08 | -0.16171 | 8.588811 | 83.35111
0 | 50330.92 | 0.14056 | 8.52378 | 83.35111
0.0125 | 50311.99 | 0.45313 | 8.482963 | 83.35111
0.025 | 50280.09 | 0.77862 | 8.41418 | 83.35111
0.0375 | 50258.03 | 1.07992 | 8.366614 | 83.35111
0.05 | 50230.32 | 1.42862 | 8.306866 | 83.35111
0.0625 | 50201.22 | 1.72439 | 8.24412 | 83.35111
0.075 | 50172.69 | 2.06679 | 8.182604 | 83.35111
0.0875 | 50147.28 | 2.37223 | 8.127815 | 83.35111
0.1 | 50118.7 | 2.70937 | 8.06619 | 83.35111
0.1125 | 50096.36 | 3.0237 | 8.018021 | 83.35111
0.125 | 50070.39 | 3.3615 | 7.962024 | 83.35111
0.1375 | 50042.13 | 3.6685 | 7.90109 | 83.35111
0.15 | 50013.23 | 3.9888 | 7.838775 | 83.35111
0.1625 | 49990.21 | 4.3164 | 7.78914 | 83.35111
0.175 | 49962.47 | 4.6411 | 7.729326 | 83.35111
0.1875 | 49934.73 | 4.9778 | 7.669513 | 83.35111
0.2 | 49914.44 | 5.2874 | 7.625764 | 83.35111
0.2125 | 49888.25 | 5.5889 | 7.569293 | 83.35111
0.225 | 49858.3 | 5.938 | 7.504715 | 83.35111
0.2375 | 49834.81 | 6.2343 | 7.454065 | 83.35111
0.25 | 49809.03 | 6.5646 | 7.398478 | 83.35111
0.2625 | 49786.06 | 6.8736 | 7.34895 | 83.35111
0.275 | 49757.14 | 7.2011 | 7.286593 | 83.35111
0.2875 | 49730.45 | 7.5129 | 7.229044 | 83.35111
0.3 | 49705.82 | 7.8507 | 7.175936 | 83.35111
0.3125 | 49679.38 | 8.1603 | 7.118926 | 83.35111
0.325 | 49653.54 | 8.4675 | 7.06321 | 83.35111
0.3375 | 49625.93 | 8.7879 | 7.003677 | 83.35111
0.35 | 49597.8 | 9.111 | 6.943023 | 83.35111
0.3625 | 49577.29 | 9.4198 | 6.898799 | 83.35111
0.375 | 49549.21 | 9.7744 | 6.838253 | 83.35111
0.3875 | 49525.64 | 10.0681 | 6.787431 | 83.35111
0.4 | 49500.63 | 10.3932 | 6.733505 | 83.35111
0.4125 | 49474.76 | 10.7186 | 6.677724 | 83.35111
0.425 | 49449.07 | 11.045 | 6.622331 | 83.35111
0.4375 | 49421.93 | 11.3787 | 6.563811 | 83.35111
0.45 | 49396.95 | 11.6826 | 6.509949 | 83.35111
0.4625 | 49371.3 | 11.9931 | 6.454643 | 83.35111
0.475 | 49349.31 | 12.3169 | 6.407228 | 83.35111
0.4875 | 49318.56 | 12.6349 | 6.340924 | 83.35111
0.5 | 49293.85 | 12.9582 | 6.287645 | 83.35111
0.5125 | 49271.78 | 13.2843 | 6.240057 | 83.35111
0.525 | 49243.86 | 13.624 | 6.179856 | 83.35111
0.5375 | 49222.4 | 13.9172 | 6.133584 | 83.35111
0.55 | 49193.54 | 14.257 | 6.071356 | 83.35111
0.5625 | 49168.76 | 14.5729 | 6.017925 | 83.35111
0.575 | 49144.86 | 14.8838 | 5.966392 | 83.35111
0.5875 | 49121.21 | 15.1983 | 5.915397 | 83.35111
0.6 | 49091.93 | 15.5356 | 5.852264 | 83.35111
0.6125 | 49068.33 | 15.8465 | 5.801377 | 83.35111
0.625 | 49041.26 | 16.1687 | 5.743009 | 83.35111
0.6375 | 49022.34 | 16.4697 | 5.702213 | 83.35111
0.65 | 48996.14 | 16.8219 | 5.645721 | 83.35111
0.6625 | 48971.11 | 17.1241 | 5.591751 | 83.35111
0.675 | 48944.73 | 17.467 | 5.53487 | 83.35111
0.6875 | 48920.77 | 17.7919 | 5.483208 | 83.35111
0.7 | 48896.39 | 18.0992 | 5.430639 | 83.35111
0.7125 | 48870.09 | 18.4193 | 5.373931 | 83.35111
0.725 | 48847.64 | 18.7475 | 5.325524 | 83.35111
0.7375 | 48823.28 | 19.0522 | 5.272999 | 83.35111
0.75 | 48799.31 | 19.3775 | 5.221315 | 83.35111
0.7625 | 48770.98 | 19.6873 | 5.16023 | 83.35111
0.775 | 48744.75 | 20.0464 | 5.103672 | 83.35111
0.7875 | 48720.83 | 20.3448 | 5.052096 | 83.35111
0.8 | 48695.94 | 20.6671 | 4.998428 | 83.35111
0.8125 | 48672.04 | 20.977 | 4.946895 | 83.35111
0.825 | 48646.68 | 21.3042 | 4.892213 | 83.35111
0.8375 | 48626.55 | 21.6027 | 4.848809 | 83.35111
0.85 | 48597.67 | 21.9482 | 4.786538 | 83.35111
0.8625 | 48577.71 | 22.2837 | 4.7435 | 83.35111
0.875 | 48553.16 | 22.6057 | 4.690565 | 83.35111
0.8875 | 48526.87 | 22.9131 | 4.633879 | 83.35111
0.9 | 48500.18 | 23.2357 | 4.576329 | 83.35111
0.9125 | 48481.31 | 23.5619 | 4.535642 | 83.35111
0.925 | 48455.3 | 23.8731 | 4.479559 | 83.35111
0.9375 | 48430.23 | 24.2177 | 4.425503 | 83.35111
0.95 | 48404.69 | 24.5187 | 4.370433 | 83.35111
0.9625 | 48385.47 | 24.8332 | 4.328991 | 83.35111
0.975 | 48355.49 | 25.1762 | 4.264348 | 83.35111
0.9875 | 48333.81 | 25.5063 | 4.217602 | 83.35111
1 | 48312.41 | 25.8102 | 4.171459 | 83.35111
1.0125 | 48286.14 | 26.1017 | 4.114815 | 83.35111
1.025 | 48263.2 | 26.4523 | 4.065352 | 83.35111
1.0375 | 48236.46 | 26.78 | 4.007695 | 83.35111
1.05 | 48211.53 | 27.1028 | 3.953941 | 83.35111
1.0625 | 48190.54 | 27.3781 | 3.908682 | 83.35111
1.075 | 48166.69 | 27.7374 | 3.857257 | 83.35111
1.0875 | 48143.57 | 28.0478 | 3.807405 | 83.35111
1.1 | 48116.05 | 28.3747 | 3.748066 | 83.35111
1.1125 | 48094.57 | 28.6628 | 3.701751 | 83.35111
1.125 | 48068.76 | 29.0176 | 3.646099 | 83.35111
1.1375 | 48046.15 | 29.3292 | 3.597348 | 83.35111
1.15 | 48024.45 | 29.6533 | 3.550558 | 83.35111
1.1625 | 47997.03 | 29.993 | 3.491435 | 83.35111
1.175 | 47976.46 | 30.304 | 3.447082 | 83.35111
1.1875 | 47950.64 | 30.641 | 3.391409 | 83.35111
1.2 | 47928.07 | 30.96 | 3.342743 | 83.35111
1.2125 | 47905.23 | 31.244 | 3.293495 | 83.35111
1.225 | 47884.9 | 31.579 | 3.24966 | 83.35111
1.2375 | 47858.27 | 31.883 | 3.19224 | 83.35111
1.25 | 47833.73 | 32.215 | 3.139327 | 83.35111
1.2625 | 47810.49 | 32.547 | 3.089216 | 83.35111
1.275 | 47785.65 | 32.877 | 3.035656 | 83.35111
1.2875 | 47761.01 | 33.194 | 2.982527 | 83.35111
1.3 | 47740.07 | 33.517 | 2.937376 | 83.35111
1.3125 | 47720.23 | 33.832 | 2.894597 | 83.35111
1.325 | 47693.95 | 34.154 | 2.837932 | 83.35111
1.3375 | 47673.29 | 34.468 | 2.793385 | 83.35111
1.35 | 47646.52 | 34.797 | 2.735664 | 83.35111
1.3625 | 47625.09 | 35.099 | 2.689456 | 83.35111
1.375 | 47603.59 | 35.444 | 2.643098 | 83.35111
1.3875 | 47577.06 | 35.755 | 2.585894 | 83.35111
1.4 | 47555.27 | 36.086 | 2.53891 | 83.35111
1.4125 | 47528.6 | 36.399 | 2.481404 | 83.35111
1.425 | 47506.98 | 36.734 | 2.434787 | 83.35111
1.4375 | 47483.66 | 37.062 | 2.384504 | 83.35111
1.45 | 47461.57 | 37.377 | 2.336873 | 83.35111
1.4625 | 47439.01 | 37.665 | 2.288229 | 83.35111
1.475 | 47418.17 | 38.016 | 2.243294 | 83.35111
1.4875 | 47392.96 | 38.33 | 2.188936 | 83.35111
1.5 | 47372.28 | 38.674 | 2.144346 | 83.35111
1.5125 | 47349.82 | 38.975 | 2.095917 | 83.35111
1.525 | 47325.09 | 39.301 | 2.042595 | 83.35111
1.5375 | 47297.02 | 39.65 | 1.98207 | 83.35111
1.55 | 47278.39 | 39.948 | 1.9419 | 83.35111
1.5625 | 47255.09 | 40.242 | 1.89166 | 83.35111
1.575 | 47232.3 | 40.557 | 1.84252 | 83.35111
1.5875 | 47205.3 | 40.906 | 1.784303 | 83.35111
1.6 | 47182.7 | 41.22 | 1.735573 | 83.35111
1.6125 | 47161.31 | 41.548 | 1.689451 | 83.35111
1.625 | 47139.8 | 41.879 | 1.643071 | 83.35111
1.6375 | 47113.1 | 42.163 | 1.585501 | 83.35111
1.65 | 47088.63 | 42.532 | 1.532738 | 83.35111
1.6625 | 47063.41 | 42.833 | 1.478359 | 83.35111
1.675 | 47037.11 | 43.152 | 1.421651 | 83.35111
1.6875 | 47006.95 | 43.481 | 1.356619 | 83.35111
1.7 | 46982.87 | 43.79 | 1.304698 | 83.35111
1.7125 | 46960.97 | 44.101 | 1.257477 | 83.35111
1.725 | 46932.86 | 44.44 | 1.196866 | 83.35111
1.7375 | 46905.76 | 44.753 | 1.138433 | 83.35111
1.75 | 46883.46 | 45.082 | 1.09035 | 83.35111
1.7625 | 46856.29 | 45.374 | 1.031766 | 83.35111
1.775 | 46833.79 | 45.735 | 0.983251 | 83.35111
1.7875 | 46805.75 | 46.067 | 0.922791 | 83.35111
1.8 | 46784.8 | 46.365 | 0.8776185 | 83.35111
1.8125 | 46753.33 | 46.675 | 0.8097628 | 83.35111
1.825 | 46730.08 | 47.017 | 0.759631 | 83.35111
1.8375 | 46705.96 | 47.314 | 0.7076233 | 83.35111
1.85 | 46677 | 47.645 | 0.6451797 | 83.35111
1.8625 | 46651.87 | 47.987 | 0.5909942 | 83.35111
1.875 | 46626.28 | 48.289 | 0.5358169 | 83.35111
1.8875 | 46600.14 | 48.601 | 0.4794537 | 83.35111
1.9 | 46572.02 | 48.943 | 0.4188213 | 83.35111
1.9125 | 46550.29 | 49.254 | 0.3719669 | 83.35111
1.925 | 46527.18 | 49.564 | 0.322137 | 83.35111
1.9375 | 46497.02 | 49.896 | 0.2571059 | 83.35111
1.95 | 46471.99 | 50.225 | 0.2031361 | 83.35111
1.9625 | 46448.48 | 50.519 | 0.1524437 | 83.35111
1.975 | 46422.45 | 50.859 | 0.09631768 | 83.35111
1.9875 | 46399.41 | 51.197 | 0.04663871 | 83.35111
2 | 46377.78 | 51.5 | 0 | 83.35111
1.9875 | 46397.58 | 51.184 | 0.04269286 | 83.35111
1.975 | 46418.71 | 50.873 | 0.08825347 | 83.35111
1.9625 | 46442.56 | 50.516 | 0.139679 | 83.35111
1.95 | 46461.95 | 50.218 | 0.1814878 | 83.35111
1.9375 | 46479.99 | 49.893 | 0.2203857 | 83.35111
1.925 | 46500.7 | 49.587 | 0.2650407 | 83.35111
1.9125 | 46521.61 | 49.268 | 0.310127 | 83.35111
1.9 | 46544.07 | 48.926 | 0.3585553 | 83.35111
1.8875 | 46564.81 | 48.586 | 0.403275 | 83.35111
1.875 | 46584.63 | 48.288 | 0.446011 | 83.35111
1.8625 | 46607.29 | 47.995 | 0.4948706 | 83.35111
1.85 | 46629.92 | 47.625 | 0.5436655 | 83.35111
1.8375 | 46650.4 | 47.326 | 0.5878246 | 83.35111
1.825 | 46672.01 | 47.02 | 0.6344202 | 83.35111
1.8125 | 46693 | 46.663 | 0.6796789 | 83.35111
1.8 | 46715.91 | 46.369 | 0.7290776 | 83.35111
1.7875 | 46734.61 | 46.055 | 0.7693986 | 83.35111
1.775 | 46756.68 | 45.727 | 0.8169861 | 83.35111
1.7625 | 46781.07 | 45.391 | 0.8695759 | 83.35111
1.75 | 46803.58 | 45.086 | 0.9181121 | 83.35111
1.7375 | 46824.41 | 44.772 | 0.9630258 | 83.35111
1.725 | 46844.77 | 44.446 | 1.006926 | 83.35111
1.7125 | 46867.95 | 44.097 | 1.056907 | 83.35111
1.7 | 46889.72 | 43.8 | 1.103848 | 83.35111
1.6875 | 46911.94 | 43.491 | 1.151758 | 83.35111
1.675 | 46935.32 | 43.148 | 1.202171 | 83.35111
1.6625 | 46956.42 | 42.844 | 1.247666 | 83.35111
1.65 | 46975.25 | 42.514 | 1.288268 | 83.35111
1.6375 | 46998.55 | 42.17 | 1.338507 | 83.35111
1.625 | 47023.92 | 41.858 | 1.39321 | 83.35111
1.6125 | 47045.87 | 41.556 | 1.440539 | 83.35111
1.6 | 47072.81 | 41.213 | 1.498627 | 83.35111
1.5875 | 47098.11 | 40.893 | 1.553179 | 83.35111
1.575 | 47122.48 | 40.584 | 1.605726 | 83.35111
1.5625 | 47149.72 | 40.236 | 1.664461 | 83.35111
1.55 | 47171.85 | 39.937 | 1.712178 | 83.35111
1.5375 | 47199.87 | 39.63 | 1.772595 | 83.35111
1.525 | 47227.14 | 39.295 | 1.831394 | 83.35111
1.5125 | 47252.19 | 38.968 | 1.885407 | 83.35111
1.5 | 47275.91 | 38.66 | 1.936552 | 83.35111
1.4875 | 47304.19 | 38.313 | 1.99753 | 83.35111
1.475 | 47328.16 | 38.017 | 2.049214 | 83.35111
1.4625 | 47360.5 | 37.685 | 2.118946 | 83.35111
1.45 | 47380.42 | 37.37 | 2.161897 | 83.35111
1.4375 | 47406.38 | 37.067 | 2.217872 | 83.35111
1.425 | 47435.21 | 36.724 | 2.280036 | 83.35111
1.4125 | 47463.75 | 36.414 | 2.341574 | 83.35111
1.4 | 47492.62 | 36.068 | 2.403824 | 83.35111
1.3875 | 47521.36 | 35.762 | 2.465793 | 83.35111
1.375 | 47543.65 | 35.439 | 2.513855 | 83.35111
1.3625 | 47575.43 | 35.115 | 2.582379 | 83.35111
1.35 | 47597.49 | 34.789 | 2.629945 | 83.35111
1.3375 | 47625.87 | 34.457 | 2.691138 | 83.35111
1.325 | 47650.99 | 34.154 | 2.745302 | 83.35111
1.3125 | 47678.2 | 33.809 | 2.803972 | 83.35111
1.3 | 47702.33 | 33.529 | 2.856001 | 83.35111
1.2875 | 47723.12 | 33.221 | 2.900829 | 83.35111
1.275 | 47749.09 | 32.856 | 2.956825 | 83.35111
1.2625 | 47777.44 | 32.533 | 3.017954 | 83.35111
1.25 | 47798.41 | 32.22 | 3.063169 | 83.35111
1.2375 | 47828.73 | 31.905 | 3.128546 | 83.35111
1.225 | 47849.21 | 31.574 | 3.172705 | 83.35111
1.2125 | 47876.37 | 31.268 | 3.231267 | 83.35111
1.2 | 47900.48 | 30.94 | 3.283253 | 83.35111
1.1875 | 47929.43 | 30.641 | 3.345675 | 83.35111
1.175 | 47956.05 | 30.316 | 3.403074 | 83.35111
1.1625 | 47979 | 30.007 | 3.452559 | 83.35111
1.15 | 48004.79 | 29.664 | 3.508167 | 83.35111
1.1375 | 48029.93 | 29.313 | 3.562374 | 83.35111
1.125 | 48054.6 | 29.012 | 3.615568 | 83.35111
1.1125 | 48081.52 | 28.681 | 3.673613 | 83.35111
1.1 | 48107.1 | 28.367 | 3.728768 | 83.35111
1.0875 | 48136.73 | 28.048 | 3.792657 | 83.35111
1.075 | 48155.51 | 27.715 | 3.83315 | 83.35111
1.0625 | 48182.55 | 27.376 | 3.891454 | 83.35111
1.05 | 48205.95 | 27.092 | 3.941909 | 83.35111
1.0375 | 48231.85 | 26.784 | 3.997755 | 83.35111
1.025 | 48256 | 26.458 | 4.049827 | 83.35111
1.0125 | 48283.61 | 26.1 | 4.10936 | 83.35111
1 | 48309.16 | 25.797 | 4.164451 | 83.35111
0.9875 | 48329.62 | 25.489 | 4.208567 | 83.35111
0.975 | 48354.09 | 25.142 | 4.261329 | 83.35111
0.9625 | 48378.62 | 24.809 | 4.314221 | 83.35111
0.95 | 48401.37 | 24.515 | 4.363275 | 83.35111
0.9375 | 48426.56 | 24.189 | 4.41759 | 83.35111
0.925 | 48455.01 | 23.867 | 4.478934 | 83.35111
0.9125 | 48479.07 | 23.539 | 4.530812 | 83.35111
0.9 | 48500.05 | 23.232 | 4.576049 | 83.35111
0.8875 | 48527.74 | 22.907 | 4.635754 | 83.35111
0.875 | 48548.54 | 22.579 | 4.680604 | 83.35111
0.8625 | 48571.67 | 22.281 | 4.730477 | 83.35111
0.85 | 48600.3 | 21.951 | 4.792209 | 83.35111
0.8375 | 48624.43 | 21.611 | 4.844238 | 83.35111
0.825 | 48648.7 | 21.305 | 4.896569 | 83.35111
0.8125 | 48673.39 | 20.966 | 4.949806 | 83.35111
0.8 | 48696.12 | 20.638 | 4.998816 | 83.35111
0.7875 | 48725.71 | 20.332 | 5.062618 | 83.35111
0.775 | 48745.75 | 20.021 | 5.105829 | 83.35111
0.7625 | 48772.32 | 19.6765 | 5.163119 | 83.35111
0.75 | 48797.3 | 19.3787 | 5.216981 | 83.35111
0.7375 | 48824.7 | 19.0234 | 5.276061 | 83.35111
0.725 | 48847.61 | 18.7282 | 5.32546 | 83.35111
0.7125 | 48871.05 | 18.3826 | 5.376001 | 83.35111
0.7 | 48899.06 | 18.0625 | 5.436396 | 83.35111
0.6875 | 48919.63 | 17.7898 | 5.48075 | 83.35111
0.675 | 48946.23 | 17.4425 | 5.538105 | 83.35111
0.6625 | 48973.49 | 17.1041 | 5.596883 | 83.35111
0.65 | 48998.8 | 16.7938 | 5.651456 | 83.35111
0.6375 | 49024.59 | 16.4536 | 5.707065 | 83.35111
0.625 | 49044.64 | 16.1588 | 5.750297 | 83.35111
0.6125 | 49072.35 | 15.8159 | 5.810045 | 83.35111
0.6 | 49095.66 | 15.4978 | 5.860306 | 83.35111
0.5875 | 49121.38 | 15.1713 | 5.915764 | 83.35111
0.575 | 49146.25 | 14.8702 | 5.969389 | 83.35111
0.5625 | 49171.35 | 14.5447 | 6.02351 | 83.35111
0.55 | 49196.16 | 14.2168 | 6.077005 | 83.35111
0.5375 | 49223.44 | 13.897 | 6.135826 | 83.35111
0.525 | 49246.27 | 13.583 | 6.185052 | 83.35111
0.5125 | 49273.04 | 13.2608 | 6.242774 | 83.35111
0.5 | 49297.67 | 12.94 | 6.295881 | 83.35111
0.4875 | 49324.86 | 12.6248 | 6.354509 | 83.35111
0.475 | 49351.37 | 12.3076 | 6.41167 | 83.35111
0.4625 | 49376.29 | 11.9626 | 6.465402 | 83.35111
0.45 | 49398.9 | 11.6524 | 6.514154 | 83.35111
0.4375 | 49423.73 | 11.3538 | 6.567693 | 83.35111
0.425 | 49450.2 | 11.0231 | 6.624767 | 83.35111
0.4125 | 49479.39 | 10.6917 | 6.687707 | 83.35111
0.4 | 49505.79 | 10.3609 | 6.744631 | 83.35111
0.3875 | 49530.89 | 10.0297 | 6.798751 | 83.35111
0.375 | 49556.48 | 9.7389 | 6.853929 | 83.35111
0.3625 | 49583.15 | 9.3907 | 6.911435 | 83.35111
0.35 | 49608.56 | 9.0963 | 6.966224 | 83.35111
0.3375 | 49633.29 | 8.7677 | 7.019547 | 83.35111
0.325 | 49655.63 | 8.4485 | 7.067716 | 83.35111
0.3125 | 49682.35 | 8.1136 | 7.12533 | 83.35111
0.3 | 49706.77 | 7.8131 | 7.177985 | 83.35111
0.2875 | 49734.65 | 7.459 | 7.2381 | 83.35111
0.275 | 49760.84 | 7.1575 | 7.294571 | 83.35111
0.2625 | 49787.38 | 6.8288 | 7.351796 | 83.35111
0.25 | 49814.15 | 6.5186 | 7.409518 | 83.35111
0.2375 | 49838.96 | 6.1779 | 7.463014 | 83.35111
0.225 | 49866.58 | 5.8696 | 7.522568 | 83.35111
0.2125 | 49892.91 | 5.5344 | 7.579341 | 83.35111
0.2 | 49920.77 | 5.2283 | 7.639413 | 83.35111
0.1875 | 49942.78 | 4.9405 | 7.686871 | 83.35111
0.175 | 49969.7 | 4.5917 | 7.744916 | 83.35111
0.1625 | 49998.62 | 4.2549 | 7.807273 | 83.35111
0.15 | 50021.71 | 3.9324 | 7.85706 | 83.35111
0.1375 | 50048.82 | 3.6063 | 7.915515 | 83.35111
0.125 | 50074.22 | 3.2898 | 7.970282 | 83.35111
0.1125 | 50106.87 | 2.9676 | 8.040682 | 83.35111
0.1 | 50132.84 | 2.674 | 8.096679 | 83.35111
0.0875 | 50155.77 | 2.3209 | 8.146121 | 83.35111
0.075 | 50181.86 | 2.0113 | 8.202376 | 83.35111
0.0625 | 50209.8 | 1.68326 | 8.262621 | 83.35111
0.05 | 50236.69 | 1.36355 | 8.320601 | 83.35111
0.0375 | 50267.71 | 1.02391 | 8.387486 | 83.35111
0.025 | 50288.16 | 0.71303 | 8.431581 | 83.35111
0.0125 | 50315.7 | 0.39002 | 8.490963 | 83.35111
0 | 50341.89 | 0.08452 | 8.547434 | 83.35111
-0.0125 | 50369.86 | -0.22888 | 8.607743 | 83.35111
-0.025 | 50396.6 | -0.56204 | 8.6654 | 83.35111
-0.0375 | 50421.29 | -0.86854 | 8.718636 | 83.35111
-0.05 | 50448.75 | -1.19489 | 8.777846 | 83.35111
-0.0625 | 50473.13 | -1.51068 | 8.830414 | 83.35111
-0.075 | 50500.38 | -1.84469 | 8.889171 | 83.35111
-0.0875 | 50529.43 | -2.15846 | 8.951808 | 83.35111
-0.1 | 50554.43 | -2.48982 | 9.005714 | 83.35111
-0.1125 | 50581.08 | -2.79605 | 9.063176 | 83.35111
-0.125 | 50610.05 | -3.123 | 9.125642 | 83.35111
-0.1375 | 50635.74 | -3.4234 | 9.181035 | 83.35111
-0.15 | 50663.61 | -3.7673 | 9.241128 | 83.35111
-0.1625 | 50692.3 | -4.0735 | 9.302989 | 83.35111
-0.175 | 50722.37 | -4.4112 | 9.367827 | 83.35111
-0.1875 | 50746.31 | -4.7527 | 9.419446 | 83.35111
-0.2 | 50774.31 | -5.0564 | 9.47982 | 83.35111
-0.2125 | 50800.53 | -5.3502 | 9.536356 | 83.35111
-0.225 | 50829.06 | -5.6969 | 9.597872 | 83.35111
-0.2375 | 50856.33 | -5.9851 | 9.656672 | 83.35111
-0.25 | 50883.97 | -6.3108 | 9.716269 | 83.35111
-0.2625 | 50909.85 | -6.6583 | 9.772072 | 83.35111
-0.275 | 50937.25 | -6.976 | 9.831152 | 83.35111
-0.2875 | 50961.3 | -7.2626 | 9.883009 | 83.35111
-0.3 | 50989.26 | -7.621 | 9.943296 | 83.35111
-0.3125 | 51017.5 | -7.9051 | 10.00419 | 83.35111
-0.325 | 51043.3 | -8.2405 | 10.05982 | 83.35111
-0.3375 | 51069.83 | -8.5468 | 10.11702 | 83.35111
-0.35 | 51098.08 | -8.8812 | 10.17793 | 83.35111
-0.3625 | 51127.02 | -9.1795 | 10.24033 | 83.35111
-0.375 | 51155.27 | -9.5216 | 10.30125 | 83.35111
-0.3875 | 51182.15 | -9.8168 | 10.35921 | 83.35111
-0.4 | 51207.94 | -10.155 | 10.41482 | 83.35111
-0.4125 | 51235.95 | -10.4597 | 10.47521 | 83.35111
-0.425 | 51259.95 | -10.8019 | 10.52696 | 83.35111
-0.4375 | 51293.76 | -11.1437 | 10.59986 | 83.35111
-0.45 | 51318.01 | -11.4468 | 10.65215 | 83.35111
-0.4625 | 51342.8 | -11.7373 | 10.7056 | 83.35111
-0.475 | 51371.21 | -12.091 | 10.76686 | 83.35111
-0.4875 | 51401.03 | -12.3756 | 10.83116 | 83.35111
-0.5 | 51424.89 | -12.7269 | 10.8826 | 83.35111
-0.5125 | 51453.02 | -13.0332 | 10.94326 | 83.35111
-0.525 | 51484.97 | -13.356 | 11.01215 | 83.35111
-0.5375 | 51507.98 | -13.6659 | 11.06176 | 83.35111
-0.55 | 51536.83 | -14.0158 | 11.12397 | 83.35111
-0.5625 | 51566.04 | -14.2929 | 11.18695 | 83.35111
-0.575 | 51591.69 | -14.6392 | 11.24226 | 83.35111
-0.5875 | 51617.89 | -14.9509 | 11.29875 | 83.35111
-0.6 | 51652.84 | -15.2874 | 11.37411 | 83.35111
-0.6125 | 51675.51 | -15.6043 | 11.42299 | 83.35111
-0.625 | 51701.3 | -15.9387 | 11.4786 | 83.35111
-0.6375 | 51735.36 | -16.2318 | 11.55204 | 83.35111
-0.65 | 51763.85 | -16.5611 | 11.61347 | 83.35111
-0.6625 | 51791.9 | -16.8695 | 11.67395 | 83.35111
-0.675 | 51816.55 | -17.2134 | 11.7271 | 83.35111
-0.6875 | 51849.16 | -17.5349 | 11.79742 | 83.35111
-0.7 | 51872.94 | -17.8281 | 11.84869 | 83.35111
-0.7125 | 51901.61 | -18.1665 | 11.91051 | 83.35111
-0.725 | 51932.01 | -18.5015 | 11.97606 | 83.35111
-0.7375 | 51960.37 | -18.7817 | 12.03721 | 83.35111
-0.75 | 51988.65 | -19.1291 | 12.09819 | 83.35111
-0.7625 | 52019.91 | -19.4432 | 12.16559 | 83.35111
-0.775 | 52051.25 | -19.7711 | 12.23316 | 83.35111
-0.7875 | 52078.03 | -20.072 | 12.29091 | 83.35111
-0.8 | 52107.38 | -20.3944 | 12.35419 | 83.35111
-0.8125 | 52137.11 | -20.7098 | 12.4183 | 83.35111
-0.825 | 52169.04 | -21.0359 | 12.48714 | 83.35111
-0.8375 | 52194.46 | -21.365 | 12.54195 | 83.35111
-0.85 | 52222.17 | -21.6953 | 12.6017 | 83.35111
-0.8625 | 52252.35 | -22.0067 | 12.66678 | 83.35111
-0.875 | 52280.5 | -22.34 | 12.72747 | 83.35111
-0.8875 | 52307.68 | -22.6573 | 12.78608 | 83.35111
-0.9 | 52341.16 | -22.9812 | 12.85827 | 83.35111
-0.9125 | 52364.17 | -23.2765 | 12.90788 | 83.35111
-0.925 | 52401.5 | -23.6325 | 12.98838 | 83.35111
-0.9375 | 52430.29 | -23.9506 | 13.05045 | 83.35111
-0.95 | 52456.11 | -24.2544 | 13.10613 | 83.35111
-0.9625 | 52485.76 | -24.5748 | 13.17006 | 83.35111
-0.975 | 52518.9 | -24.8957 | 13.24151 | 83.35111
-0.9875 | 52547.48 | -25.239 | 13.30314 | 83.35111
-1 | 52581.84 | -25.5439 | 13.37723 | 83.35111
-1.0125 | 52606.83 | -25.8509 | 13.43111 | 83.35111
-1.025 | 52636.15 | -26.1828 | 13.49433 | 83.35111
-1.0375 | 52670.47 | -26.5231 | 13.56833 | 83.35111
-1.05 | 52698.44 | -26.8293 | 13.62864 | 83.35111
-1.0625 | 52726.83 | -27.1325 | 13.68985 | 83.35111
-1.075 | 52758.74 | -27.4544 | 13.75866 | 83.35111
-1.0875 | 52786.85 | -27.7769 | 13.81927 | 83.35111
-1.1 | 52821.02 | -28.106 | 13.89295 | 83.35111
-1.1125 | 52847.41 | -28.41 | 13.94985 | 83.35111
-1.125 | 52878.32 | -28.7498 | 14.0165 | 83.35111
-1.1375 | 52911.25 | -29.0529 | 14.0875 | 83.35111
-1.15 | 52942.46 | -29.4032 | 14.1548 | 83.35111
-1.1625 | 52970.34 | -29.733 | 14.21491 | 83.35111
-1.175 | 53000.34 | -29.998 | 14.2796 | 83.35111
-1.1875 | 53033.76 | -30.351 | 14.35166 | 83.35111
-1.2 | 53065.53 | -30.657 | 14.42016 | 83.35111
-1.2125 | 53090.02 | -30.965 | 14.47297 | 83.35111
-1.225 | 53121.56 | -31.291 | 14.54097 | 83.35111
-1.2375 | 53149.99 | -31.607 | 14.60227 | 83.35111
-1.25 | 53180.43 | -31.93 | 14.66791 | 83.35111
-1.2625 | 53210.65 | -32.246 | 14.73307 | 83.35111
-1.275 | 53241.2 | -32.576 | 14.79894 | 83.35111
-1.2875 | 53270.96 | -32.91 | 14.86311 | 83.35111
-1.3 | 53304.5 | -33.202 | 14.93543 | 83.35111
-1.3125 | 53332.27 | -33.519 | 14.99531 | 83.35111
-1.325 | 53361.92 | -33.847 | 15.05924 | 83.35111
-1.3375 | 53390.45 | -34.176 | 15.12075 | 83.35111
-1.35 | 53420.23 | -34.502 | 15.18497 | 83.35111
-1.3625 | 53452.74 | -34.812 | 15.25506 | 83.35111
-1.375 | 53481.21 | -35.149 | 15.31645 | 83.35111
-1.3875 | 53506.24 | -35.459 | 15.37042 | 83.35111
-1.4 | 53534.89 | -35.793 | 15.4322 | 83.35111
-1.4125 | 53566.94 | -36.124 | 15.5013 | 83.35111
-1.425 | 53594.93 | -36.434 | 15.56165 | 83.35111
-1.4375 | 53628.31 | -36.743 | 15.63363 | 83.35111
-1.45 | 53657.47 | -37.104 | 15.6965 | 83.35111
-1.4625 | 53690.05 | -37.391 | 15.76675 | 83.35111
-1.475 | 53716.37 | -37.741 | 15.8235 | 83.35111
-1.4875 | 53742.16 | -38.037 | 15.87911 | 83.35111
-1.5 | 53773.41 | -38.392 | 15.94649 | 83.35111
-1.5125 | 53805.88 | -38.68 | 16.01651 | 83.35111
-1.525 | 53834.01 | -39.027 | 16.07716 | 83.35111
-1.5375 | 53864.1 | -39.366 | 16.14204 | 83.35111
-1.55 | 53891.35 | -39.663 | 16.2008 | 83.35111
-1.5625 | 53925.17 | -39.976 | 16.27372 | 83.35111
-1.575 | 53955.36 | -40.299 | 16.33882 | 83.35111
-1.5875 | 53980.3 | -40.605 | 16.39259 | 83.35111
-1.6 | 54016.63 | -40.937 | 16.47093 | 83.35111
-1.6125 | 54040.86 | -41.297 | 16.52317 | 83.35111
-1.625 | 54072.98 | -41.605 | 16.59243 | 83.35111
-1.6375 | 54100.66 | -41.9 | 16.65211 | 83.35111
-1.65 | 54124.21 | -42.214 | 16.70289 | 83.35111
-1.6625 | 54160.64 | -42.58 | 16.78144 | 83.35111
-1.675 | 54185.93 | -42.885 | 16.83597 | 83.35111
-1.6875 | 54219.8 | -43.205 | 16.909 | 83.35111
-1.7 | 54248.81 | -43.529 | 16.97155 | 83.35111
-1.7125 | 54276.24 | -43.83 | 17.0307 | 83.35111
-1.725 | 54305.89 | -44.164 | 17.09463 | 83.35111
-1.7375 | 54333.94 | -44.503 | 17.15511 | 83.35111
-1.75 | 54361.45 | -44.812 | 17.21443 | 83.35111
-1.7625 | 54389.63 | -45.113 | 17.27519 | 83.35111
-1.775 | 54423.34 | -45.45 | 17.34788 | 83.35111
-1.7875 | 54451.57 | -45.786 | 17.40875 | 83.35111
-1.8 | 54481.15 | -46.105 | 17.47253 | 83.35111
-1.8125 | 54505.13 | -46.407 | 17.52423 | 83.35111
-1.825 | 54535.89 | -46.744 | 17.59056 | 83.35111
-1.8375 | 54565.93 | -47.05 | 17.65533 | 83.35111
-1.85 | 54598.21 | -47.393 | 17.72493 | 83.35111
-1.8625 | 54624.63 | -47.708 | 17.7819 | 83.35111
-1.875 | 54656.52 | -48.035 | 17.85066 | 83.35111
-1.8875 | 54679.24 | -48.335 | 17.89965 | 83.35111
-1.9 | 54713.65 | -48.665 | 17.97384 | 83.35111
-1.9125 | 54739.76 | -48.986 | 18.03014 | 83.35111
-1.925 | 54767.09 | -49.33 | 18.08907 | 83.35111
-1.9375 | 54798.54 | -49.645 | 18.15688 | 83.35111
-1.95 | 54825.46 | -49.951 | 18.21493 | 83.35111
-1.9625 | 54853.05 | -50.256 | 18.27442 | 83.35111
-1.975 | 54882.43 | -50.6 | 18.33777 | 83.35111
-1.9875 | 54916.9 | -50.926 | 18.41209 | 83.35111
-2 | 54940.94 | -51.236 | 18.46393 | 83.35111