## Sheet1
Kepco_Current_A | Resistance_Ohms | Magnetic_Field_G | MR_Ratio_Percent | Sensitivity_Ohms_per_G
-2 | 73458.59 | -56.216 | 14.18546 | 81.08299
-1.9875 | 73430.42 | -55.893 | 14.14167 | 81.08299
-1.975 | 73390.48 | -55.568 | 14.07959 | 81.08299
-1.9625 | 73361.23 | -55.2 | 14.03412 | 81.08299
-1.95 | 73335.37 | -54.867 | 13.99393 | 81.08299
-1.9375 | 73305.02 | -54.555 | 13.94675 | 81.08299
-1.925 | 73272.56 | -54.191 | 13.89629 | 81.08299
-1.9125 | 73236.06 | -53.867 | 13.83956 | 81.08299
-1.9 | 73211.22 | -53.529 | 13.80094 | 81.08299
-1.8875 | 73178.43 | -53.169 | 13.74997 | 81.08299
-1.875 | 73147.21 | -52.856 | 13.70145 | 81.08299
-1.8625 | 73118.56 | -52.53 | 13.65691 | 81.08299
-1.85 | 73085.42 | -52.172 | 13.6054 | 81.08299
-1.8375 | 73053.74 | -51.823 | 13.55615 | 81.08299
-1.825 | 73023.23 | -51.499 | 13.50873 | 81.08299
-1.8125 | 72988 | -51.142 | 13.45397 | 81.08299
-1.8 | 72954.46 | -50.832 | 13.40183 | 81.08299
-1.7875 | 72929.9 | -50.497 | 13.36365 | 81.08299
-1.775 | 72897.88 | -50.143 | 13.31388 | 81.08299
-1.7625 | 72866.2 | -49.784 | 13.26464 | 81.08299
-1.75 | 72836.13 | -49.466 | 13.2179 | 81.08299
-1.7375 | 72803.34 | -49.143 | 13.16693 | 81.08299
-1.725 | 72773.55 | -48.794 | 13.12062 | 81.08299
-1.7125 | 72739.37 | -48.461 | 13.06749 | 81.08299
-1.7 | 72710.66 | -48.137 | 13.02286 | 81.08299
-1.6875 | 72682.48 | -47.801 | 12.97906 | 81.08299
-1.675 | 72650.03 | -47.457 | 12.92862 | 81.08299
-1.6625 | 72619.45 | -47.12 | 12.88109 | 81.08299
-1.65 | 72587.03 | -46.801 | 12.83069 | 81.08299
-1.6375 | 72556.45 | -46.426 | 12.78316 | 81.08299
-1.625 | 72523.67 | -46.12 | 12.7322 | 81.08299
-1.6125 | 72494.5 | -45.794 | 12.68686 | 81.08299
-1.6 | 72462.84 | -45.435 | 12.63765 | 81.08299
-1.5875 | 72431.48 | -45.095 | 12.5889 | 81.08299
-1.575 | 72401.05 | -44.751 | 12.5416 | 81.08299
-1.5625 | 72369.39 | -44.412 | 12.49239 | 81.08299
-1.55 | 72339.48 | -44.09 | 12.44589 | 81.08299
-1.5375 | 72309.23 | -43.781 | 12.39887 | 81.08299
-1.525 | 72277.02 | -43.432 | 12.34881 | 81.08299
-1.5125 | 72245.7 | -43.079 | 12.30012 | 81.08299
-1.5 | 72215.8 | -42.753 | 12.25364 | 81.08299
-1.4875 | 72183.07 | -42.396 | 12.20277 | 81.08299
-1.475 | 72156.9 | -42.069 | 12.16209 | 81.08299
-1.4625 | 72124.58 | -41.713 | 12.11185 | 81.08299
-1.45 | 72093.91 | -41.404 | 12.06418 | 81.08299
-1.4375 | 72063.25 | -41.066 | 12.01652 | 81.08299
-1.425 | 72032.63 | -40.722 | 11.96892 | 81.08299
-1.4125 | 72000.69 | -40.391 | 11.91927 | 81.08299
-1.4 | 71966.87 | -40.03 | 11.8667 | 81.08299
-1.3875 | 71934.67 | -39.709 | 11.81665 | 81.08299
-1.375 | 71905.06 | -39.384 | 11.77062 | 81.08299
-1.3625 | 71872.88 | -39.014 | 11.7206 | 81.08299
-1.35 | 71845.34 | -38.702 | 11.67779 | 81.08299
-1.3375 | 71812.26 | -38.342 | 11.62637 | 81.08299
-1.325 | 71779.59 | -38.004 | 11.57559 | 81.08299
-1.3125 | 71748.05 | -37.671 | 11.52656 | 81.08299
-1.3 | 71720.22 | -37.354 | 11.4833 | 81.08299
-1.2875 | 71691.24 | -37.029 | 11.43826 | 81.08299
-1.275 | 71661.2 | -36.664 | 11.39156 | 81.08299
-1.2625 | 71627.12 | -36.325 | 11.33859 | 81.08299
-1.25 | 71597.65 | -35.991 | 11.29278 | 81.08299
-1.2375 | 71564.63 | -35.66 | 11.24145 | 81.08299
-1.225 | 71534.86 | -35.319 | 11.19518 | 81.08299
-1.2125 | 71502.78 | -34.973 | 11.14531 | 81.08299
-1.2 | 71473.44 | -34.657 | 11.09971 | 81.08299
-1.1875 | 71444.73 | -34.337 | 11.05508 | 81.08299
-1.175 | 71412 | -33.967 | 11.0042 | 81.08299
-1.1625 | 71383.02 | -33.641 | 10.95915 | 81.08299
-1.15 | 71350.55 | -33.3 | 10.90868 | 81.08299
-1.1375 | 71315.47 | -32.948 | 10.85415 | 81.08299
-1.125 | 71283.91 | -32.614 | 10.8051 | 81.08299
-1.1125 | 71252.91 | -32.289 | 10.75691 | 81.08299
-1.1 | 71220.8 | -31.931 | 10.707 | 81.08299
-1.0875 | 71192.38 | -31.604 | 10.66282 | 81.08299
-1.075 | 71160.54 | -31.291 | 10.61333 | 81.08299
-1.0625 | 71127.43 | -30.93 | 10.56186 | 81.08299
-1.05 | 71098.49 | -30.618 | 10.51688 | 81.08299
-1.0375 | 71069.81 | -30.275 | 10.47229 | 81.08299
-1.025 | 71037.83 | -29.919 | 10.42258 | 81.08299
-1.0125 | 71007.35 | -29.573 | 10.37521 | 81.08299
-1 | 70974.8 | -29.26 | 10.32461 | 81.08299
-0.9875 | 70945.38 | -28.928 | 10.27888 | 81.08299
-0.975 | 70913.33 | -28.554 | 10.22906 | 81.08299
-0.9625 | 70882.98 | -28.223 | 10.18188 | 81.08299
-0.95 | 70854.11 | -27.897 | 10.13701 | 81.08299
-0.9375 | 70823.26 | -27.567 | 10.08905 | 81.08299
-0.925 | 70794.97 | -27.219 | 10.04508 | 81.08299
-0.9125 | 70762.64 | -26.872 | 9.994824 | 81.08299
-0.9 | 70731.5 | -26.546 | 9.946419 | 81.08299
-0.8875 | 70699.4 | -26.178 | 9.896522 | 81.08299
-0.875 | 70669.8 | -25.885 | 9.850511 | 81.08299
-0.8625 | 70640.3 | -25.536 | 9.804656 | 81.08299
-0.85 | 70608.72 | -25.205 | 9.755568 | 81.08299
-0.8375 | 70576.96 | -24.858 | 9.706199 | 81.08299
-0.825 | 70549 | -24.528 | 9.662738 | 81.08299
-0.8125 | 70515.14 | -24.183 | 9.610105 | 81.08299
-0.8 | 70485.17 | -23.846 | 9.563519 | 81.08299
-0.7875 | 70452.68 | -23.477 | 9.513016 | 81.08299
-0.775 | 70425.2 | -23.161 | 9.4703 | 81.08299
-0.7625 | 70393.33 | -22.81 | 9.420761 | 81.08299
-0.75 | 70363.3 | -22.498 | 9.374082 | 81.08299
-0.7375 | 70330.37 | -22.136 | 9.322895 | 81.08299
-0.725 | 70300.5 | -21.809 | 9.276464 | 81.08299
-0.7125 | 70268.17 | -21.466 | 9.22621 | 81.08299
-0.7 | 70240.9 | -21.133 | 9.183821 | 81.08299
-0.6875 | 70211.72 | -20.804 | 9.138463 | 81.08299
-0.675 | 70181.63 | -20.456 | 9.091691 | 81.08299
-0.6625 | 70151.41 | -20.098 | 9.044716 | 81.08299
-0.65 | 70122.64 | -19.791 | 8.999995 | 81.08299
-0.6375 | 70091.45 | -19.4462 | 8.951513 | 81.08299
-0.625 | 70062.2 | -19.1116 | 8.906046 | 81.08299
-0.6125 | 70029.37 | -18.7727 | 8.855015 | 81.08299
-0.6 | 70000.31 | -18.4412 | 8.809843 | 81.08299
-0.5875 | 69970.38 | -18.0864 | 8.763319 | 81.08299
-0.575 | 69938.7 | -17.7738 | 8.714075 | 81.08299
-0.5625 | 69908.32 | -17.411 | 8.666852 | 81.08299
-0.55 | 69878.52 | -17.0901 | 8.62053 | 81.08299
-0.5375 | 69850.19 | -16.7545 | 8.576494 | 81.08299
-0.525 | 69821.55 | -16.3999 | 8.531975 | 81.08299
-0.5125 | 69786.59 | -16.0613 | 8.477633 | 81.08299
-0.5 | 69759.82 | -15.7338 | 8.436021 | 81.08299
-0.4875 | 69732.55 | -15.364 | 8.393632 | 81.08299
-0.475 | 69700.14 | -15.0459 | 8.343253 | 81.08299
-0.4625 | 69669.77 | -14.6778 | 8.296045 | 81.08299
-0.45 | 69639.94 | -14.3489 | 8.249677 | 81.08299
-0.4375 | 69614.72 | -14.0181 | 8.210475 | 81.08299
-0.425 | 69581.58 | -13.6892 | 8.158961 | 81.08299
-0.4125 | 69550.88 | -13.2948 | 8.11124 | 81.08299
-0.4 | 69522 | -12.9753 | 8.066349 | 81.08299
-0.3875 | 69492.76 | -12.638 | 8.020898 | 81.08299
-0.375 | 69463.22 | -12.305 | 7.97498 | 81.08299
-0.3625 | 69431.26 | -11.9484 | 7.925301 | 81.08299
-0.35 | 69403.27 | -11.6335 | 7.881793 | 81.08299
-0.3375 | 69373.81 | -11.2786 | 7.835999 | 81.08299
-0.325 | 69344.65 | -10.9473 | 7.790673 | 81.08299
-0.3125 | 69314.59 | -10.5841 | 7.743947 | 81.08299
-0.3 | 69287.76 | -10.2771 | 7.702242 | 81.08299
-0.2875 | 69257.73 | -9.9244 | 7.655562 | 81.08299
-0.275 | 69229.98 | -9.5775 | 7.612427 | 81.08299
-0.2625 | 69196.31 | -9.2262 | 7.56009 | 81.08299
-0.25 | 69167.71 | -8.9028 | 7.515634 | 81.08299
-0.2375 | 69136.69 | -8.5476 | 7.467415 | 81.08299
-0.225 | 69111.16 | -8.2228 | 7.427731 | 81.08299
-0.2125 | 69080.83 | -7.8543 | 7.380586 | 81.08299
-0.2 | 69053.7 | -7.5433 | 7.338414 | 81.08299
-0.1875 | 69020.93 | -7.2233 | 7.287476 | 81.08299
-0.175 | 68995.63 | -6.8435 | 7.248149 | 81.08299
-0.1625 | 68963.27 | -6.5002 | 7.197848 | 81.08299
-0.15 | 68936.12 | -6.1789 | 7.155646 | 81.08299
-0.1375 | 68907.23 | -5.8258 | 7.110738 | 81.08299
-0.125 | 68877.85 | -5.4825 | 7.06507 | 81.08299
-0.1125 | 68849.57 | -5.134 | 7.021111 | 81.08299
-0.1 | 68820.2 | -4.8052 | 6.975457 | 81.08299
-0.0875 | 68787.63 | -4.4484 | 6.92483 | 81.08299
-0.075 | 68758.48 | -4.1194 | 6.879519 | 81.08299
-0.0625 | 68728.88 | -3.7624 | 6.833508 | 81.08299
-0.05 | 68702.39 | -3.4277 | 6.792331 | 81.08299
-0.0375 | 68670.39 | -3.0577 | 6.74259 | 81.08299
-0.025 | 68639.96 | -2.7412 | 6.695289 | 81.08299
-0.0125 | 68613.55 | -2.3893 | 6.654236 | 81.08299
0 | 68582.41 | -2.0387 | 6.605832 | 81.08299
0.0125 | 68558.19 | -1.7278 | 6.568184 | 81.08299
0.025 | 68524.71 | -1.36662 | 6.516142 | 81.08299
0.0375 | 68498.44 | -1.0293 | 6.475307 | 81.08299
0.05 | 68466.79 | -0.67374 | 6.42611 | 81.08299
0.0625 | 68438.91 | -0.34455 | 6.382773 | 81.08299
0.075 | 68409.99 | 0.00828 | 6.337819 | 81.08299
0.0875 | 68381.09 | 0.3455 | 6.292896 | 81.08299
0.1 | 68352.95 | 0.7135 | 6.249155 | 81.08299
0.1125 | 68328.37 | 1.03919 | 6.210947 | 81.08299
0.125 | 68296.47 | 1.40942 | 6.161361 | 81.08299
0.1375 | 68270.08 | 1.74297 | 6.12034 | 81.08299
0.15 | 68238.95 | 2.11813 | 6.071951 | 81.08299
0.1625 | 68213.23 | 2.45212 | 6.031971 | 81.08299
0.175 | 68183.69 | 2.87005 | 5.986054 | 81.08299
0.1875 | 68153.21 | 3.2657 | 5.938675 | 81.08299
0.2 | 68125.27 | 3.6189 | 5.895245 | 81.08299
0.2125 | 68099.05 | 4.0688 | 5.854488 | 81.08299
0.225 | 68066.45 | 4.4731 | 5.803814 | 81.08299
0.2375 | 68037.07 | 4.8115 | 5.758145 | 81.08299
0.25 | 68010.91 | 5.2226 | 5.717481 | 81.08299
0.2625 | 67981.69 | 5.5687 | 5.672061 | 81.08299
0.275 | 67952.38 | 5.9468 | 5.626501 | 81.08299
0.2875 | 67925.35 | 6.3123 | 5.584485 | 81.08299
0.3 | 67894.59 | 6.8789 | 5.536671 | 81.08299
0.3125 | 67866.23 | 7.3453 | 5.492588 | 81.08299
0.325 | 67838.31 | 7.8812 | 5.449188 | 81.08299
0.3375 | 67811.1 | 8.3792 | 5.406893 | 81.08299
0.35 | 67779.19 | 8.8343 | 5.357291 | 81.08299
0.3625 | 67752.61 | 9.3278 | 5.315975 | 81.08299
0.375 | 67724.19 | 9.7833 | 5.271798 | 81.08299
0.3875 | 67697.76 | 10.3261 | 5.230715 | 81.08299
0.4 | 67667.47 | 10.7686 | 5.183631 | 81.08299
0.4125 | 67638.17 | 11.1571 | 5.138087 | 81.08299
0.425 | 67610.7 | 11.5751 | 5.095387 | 81.08299
0.4375 | 67580.7 | 11.9753 | 5.048754 | 81.08299
0.45 | 67554.58 | 12.347 | 5.008153 | 81.08299
0.4625 | 67528.41 | 12.7523 | 4.967474 | 81.08299
0.475 | 67499.1 | 13.1698 | 4.921914 | 81.08299
0.4875 | 67473.53 | 13.5459 | 4.882167 | 81.08299
0.5 | 67443.67 | 13.9607 | 4.835752 | 81.08299
0.5125 | 67416.72 | 14.3232 | 4.793861 | 81.08299
0.525 | 67388.25 | 14.7356 | 4.749606 | 81.08299
0.5375 | 67362.68 | 15.0867 | 4.70986 | 81.08299
0.55 | 67332.91 | 15.4949 | 4.663585 | 81.08299
0.5625 | 67306.01 | 15.8465 | 4.621771 | 81.08299
0.575 | 67277.59 | 16.2514 | 4.577594 | 81.08299
0.5875 | 67252.01 | 16.6109 | 4.537832 | 81.08299
0.6 | 67222.57 | 17.02 | 4.49207 | 81.08299
0.6125 | 67198.03 | 17.3661 | 4.453925 | 81.08299
0.625 | 67171.74 | 17.7289 | 4.413059 | 81.08299
0.6375 | 67143.42 | 18.1033 | 4.369038 | 81.08299
0.65 | 67116.24 | 18.4879 | 4.326789 | 81.08299
0.6625 | 67088.95 | 18.8428 | 4.284369 | 81.08299
0.675 | 67059.56 | 19.2347 | 4.238684 | 81.08299
0.6875 | 67033.43 | 19.6082 | 4.198067 | 81.08299
0.7 | 67005.25 | 19.9572 | 4.154264 | 81.08299
0.7125 | 66979.7 | 20.3158 | 4.114548 | 81.08299
0.725 | 66952.07 | 20.7114 | 4.0716 | 81.08299
0.7375 | 66926.11 | 21.0565 | 4.031247 | 81.08299
0.75 | 66896.07 | 21.4285 | 3.984552 | 81.08299
0.7625 | 66870.94 | 21.7764 | 3.94549 | 81.08299
0.775 | 66843.05 | 22.174 | 3.902137 | 81.08299
0.7875 | 66817.47 | 22.5137 | 3.862375 | 81.08299
0.8 | 66789.6 | 22.8938 | 3.819053 | 81.08299
0.8125 | 66761.54 | 23.2322 | 3.775436 | 81.08299
0.825 | 66735.21 | 23.6026 | 3.734508 | 81.08299
0.8375 | 66710.59 | 23.966 | 3.696238 | 81.08299
0.85 | 66682.78 | 24.3312 | 3.65301 | 81.08299
0.8625 | 66657.61 | 24.6847 | 3.613885 | 81.08299
0.875 | 66631.07 | 25.0333 | 3.572631 | 81.08299
0.8875 | 66605.77 | 25.3779 | 3.533304 | 81.08299
0.9 | 66577.84 | 25.7566 | 3.489889 | 81.08299
0.9125 | 66552.88 | 26.1069 | 3.451091 | 81.08299
0.925 | 66524.1 | 26.4652 | 3.406355 | 81.08299
0.9375 | 66497.46 | 26.8402 | 3.364945 | 81.08299
0.95 | 66468.98 | 27.1756 | 3.320675 | 81.08299
0.9625 | 66445.38 | 27.5107 | 3.283991 | 81.08299
0.975 | 66418.72 | 27.8939 | 3.24255 | 81.08299
0.9875 | 66392.16 | 28.266 | 3.201265 | 81.08299
1 | 66362.3 | 28.5893 | 3.15485 | 81.08299
1.0125 | 66341.16 | 28.9278 | 3.121989 | 81.08299
1.025 | 66312.56 | 29.3039 | 3.077533 | 81.08299
1.0375 | 66285.52 | 29.6575 | 3.035501 | 81.08299
1.05 | 66260.69 | 30.02 | 2.996905 | 81.08299
1.0625 | 66235.27 | 30.362 | 2.957392 | 81.08299
1.075 | 66209.6 | 30.731 | 2.91749 | 81.08299
1.0875 | 66180.66 | 31.065 | 2.872505 | 81.08299
1.1 | 66153.9 | 31.43 | 2.830909 | 81.08299
1.1125 | 66129.06 | 31.757 | 2.792297 | 81.08299
1.125 | 66100.36 | 32.124 | 2.747685 | 81.08299
1.1375 | 66075.64 | 32.462 | 2.70926 | 81.08299
1.15 | 66050.8 | 32.833 | 2.670648 | 81.08299
1.1625 | 66020.95 | 33.193 | 2.624249 | 81.08299
1.175 | 65998.44 | 33.533 | 2.589259 | 81.08299
1.1875 | 65970.35 | 33.898 | 2.545595 | 81.08299
1.2 | 65945.01 | 34.219 | 2.506206 | 81.08299
1.2125 | 65923.54 | 34.56 | 2.472833 | 81.08299
1.225 | 65894.73 | 34.932 | 2.42805 | 81.08299
1.2375 | 65870.73 | 35.278 | 2.390744 | 81.08299
1.25 | 65842.94 | 35.613 | 2.347546 | 81.08299
1.2625 | 65818.67 | 35.959 | 2.309821 | 81.08299
1.275 | 65792.41 | 36.314 | 2.269002 | 81.08299
1.2875 | 65765.23 | 36.684 | 2.226752 | 81.08299
1.3 | 65740.63 | 37.018 | 2.188514 | 81.08299
1.3125 | 65715.51 | 37.348 | 2.149467 | 81.08299
1.325 | 65689.24 | 37.722 | 2.108632 | 81.08299
1.3375 | 65664.55 | 38.052 | 2.070254 | 81.08299
1.35 | 65635.81 | 38.415 | 2.02558 | 81.08299
1.3625 | 65613.18 | 38.748 | 1.990403 | 81.08299
1.375 | 65585.65 | 39.105 | 1.94761 | 81.08299
1.3875 | 65560.89 | 39.427 | 1.909122 | 81.08299
1.4 | 65533.51 | 39.793 | 1.866562 | 81.08299
1.4125 | 65508.46 | 40.15 | 1.827624 | 81.08299
1.425 | 65481.91 | 40.496 | 1.786354 | 81.08299
1.4375 | 65456.84 | 40.848 | 1.747385 | 81.08299
1.45 | 65433.7 | 41.184 | 1.711416 | 81.08299
1.4625 | 65407.89 | 41.52 | 1.671296 | 81.08299
1.475 | 65383.41 | 41.871 | 1.633244 | 81.08299
1.4875 | 65358.05 | 42.197 | 1.593824 | 81.08299
1.5 | 65331.05 | 42.555 | 1.551855 | 81.08299
1.5125 | 65306.98 | 42.914 | 1.51444 | 81.08299
1.525 | 65279.7 | 43.261 | 1.472035 | 81.08299
1.5375 | 65253.45 | 43.641 | 1.431232 | 81.08299
1.55 | 65230.34 | 43.978 | 1.395309 | 81.08299
1.5625 | 65206.22 | 44.279 | 1.357816 | 81.08299
1.575 | 65179.67 | 44.649 | 1.316547 | 81.08299
1.5875 | 65154.45 | 44.99 | 1.277344 | 81.08299
1.6 | 65129.27 | 45.334 | 1.238204 | 81.08299
1.6125 | 65102.48 | 45.692 | 1.196561 | 81.08299
1.625 | 65079.53 | 46.037 | 1.160887 | 81.08299
1.6375 | 65055.91 | 46.359 | 1.124172 | 81.08299
1.65 | 65028.71 | 46.704 | 1.081891 | 81.08299
1.6625 | 65003.45 | 47.078 | 1.042627 | 81.08299
1.675 | 64976.4 | 47.417 | 1.00058 | 81.08299
1.6875 | 64954.59 | 47.759 | 0.9666779 | 81.08299
1.7 | 64929.51 | 48.084 | 0.9276931 | 81.08299
1.7125 | 64903.23 | 48.42 | 0.8868429 | 81.08299
1.725 | 64873.97 | 48.764 | 0.8413606 | 81.08299
1.7375 | 64853.36 | 49.144 | 0.809324 | 81.08299
1.75 | 64827.73 | 49.44 | 0.7694843 | 81.08299
1.7625 | 64803.23 | 49.785 | 0.731401 | 81.08299
1.775 | 64776.88 | 50.132 | 0.690442 | 81.08299
1.7875 | 64750.86 | 50.503 | 0.649996 | 81.08299
1.8 | 64727.11 | 50.835 | 0.6130786 | 81.08299
1.8125 | 64704.09 | 51.136 | 0.5772958 | 81.08299
1.825 | 64680.52 | 51.51 | 0.5406582 | 81.08299
1.8375 | 64654.27 | 51.845 | 0.4998547 | 81.08299
1.85 | 64627.68 | 52.203 | 0.4585226 | 81.08299
1.8625 | 64601.75 | 52.555 | 0.4182166 | 81.08299
1.875 | 64580.72 | 52.882 | 0.3855271 | 81.08299
1.8875 | 64555.3 | 53.214 | 0.3460138 | 81.08299
1.9 | 64529.72 | 53.583 | 0.3062517 | 81.08299
1.9125 | 64502.69 | 53.944 | 0.2642358 | 81.08299
1.925 | 64478.7 | 54.262 | 0.2269452 | 81.08299
1.9375 | 64453.33 | 54.634 | 0.1875096 | 81.08299
1.95 | 64429.76 | 54.952 | 0.150872 | 81.08299
1.9625 | 64404.1 | 55.287 | 0.1109855 | 81.08299
1.975 | 64379.39 | 55.63 | 0.07257584 | 81.08299
1.9875 | 64355.13 | 55.993 | 0.03486563 | 81.08299
2 | 64332.7 | 56.334 | 0 | 81.08299
1.9875 | 64352.89 | 56.015 | 0.03138373 | 81.08299
1.975 | 64378.69 | 55.656 | 0.07148775 | 81.08299
1.9625 | 64405.23 | 55.293 | 0.112742 | 81.08299
1.95 | 64428.85 | 54.97 | 0.1494574 | 81.08299
1.9375 | 64452.54 | 54.647 | 0.1862816 | 81.08299
1.925 | 64476.8 | 54.317 | 0.2239918 | 81.08299
1.9125 | 64503.36 | 53.993 | 0.2652772 | 81.08299
1.9 | 64529.53 | 53.639 | 0.3059564 | 81.08299
1.8875 | 64556.3 | 53.283 | 0.3475682 | 81.08299
1.875 | 64579.36 | 52.968 | 0.3834131 | 81.08299
1.8625 | 64603.88 | 52.634 | 0.4215275 | 81.08299
1.85 | 64629.68 | 52.302 | 0.4616315 | 81.08299
1.8375 | 64655.02 | 51.921 | 0.5010205 | 81.08299
1.825 | 64679.14 | 51.606 | 0.5385131 | 81.08299
1.8125 | 64706.57 | 51.273 | 0.5811508 | 81.08299
1.8 | 64732.09 | 50.936 | 0.6208196 | 81.08299
1.7875 | 64752.21 | 50.606 | 0.6520945 | 81.08299
1.775 | 64781.63 | 50.254 | 0.6978255 | 81.08299
1.7625 | 64804.46 | 49.919 | 0.7333129 | 81.08299
1.75 | 64829.77 | 49.584 | 0.7726553 | 81.08299
1.7375 | 64852.38 | 49.274 | 0.8078007 | 81.08299
1.725 | 64879.41 | 48.918 | 0.8498167 | 81.08299
1.7125 | 64907.47 | 48.568 | 0.8934337 | 81.08299
1.7 | 64929.18 | 48.233 | 0.9271801 | 81.08299
1.6875 | 64952.21 | 47.913 | 0.9629784 | 81.08299
1.675 | 64979.2 | 47.556 | 1.004932 | 81.08299
1.6625 | 65003.87 | 47.242 | 1.04328 | 81.08299
1.65 | 65029.91 | 46.9 | 1.083757 | 81.08299
1.6375 | 65055.1 | 46.555 | 1.122913 | 81.08299
1.625 | 65079.27 | 46.222 | 1.160483 | 81.08299
1.6125 | 65103.09 | 45.887 | 1.197509 | 81.08299
1.6 | 65127.56 | 45.547 | 1.235546 | 81.08299
1.5875 | 65155.11 | 45.184 | 1.27837 | 81.08299
1.575 | 65179.57 | 44.887 | 1.316391 | 81.08299
1.5625 | 65204.7 | 44.527 | 1.355454 | 81.08299
1.55 | 65230.16 | 44.207 | 1.395029 | 81.08299
1.5375 | 65253.64 | 43.893 | 1.431527 | 81.08299
1.525 | 65280.2 | 43.51 | 1.472812 | 81.08299
1.5125 | 65306.09 | 43.172 | 1.513056 | 81.08299
1.5 | 65330.72 | 42.851 | 1.551342 | 81.08299
1.4875 | 65355.55 | 42.514 | 1.589938 | 81.08299
1.475 | 65381.72 | 42.195 | 1.630617 | 81.08299
1.4625 | 65402.44 | 41.833 | 1.662825 | 81.08299
1.45 | 65430.21 | 41.494 | 1.705991 | 81.08299
1.4375 | 65455.56 | 41.186 | 1.745395 | 81.08299
1.425 | 65481.52 | 40.812 | 1.785748 | 81.08299
1.4125 | 65505.84 | 40.501 | 1.823552 | 81.08299
1.4 | 65533.96 | 40.163 | 1.867262 | 81.08299
1.3875 | 65559.65 | 39.827 | 1.907195 | 81.08299
1.375 | 65583.29 | 39.495 | 1.943941 | 81.08299
1.3625 | 65609.81 | 39.143 | 1.985165 | 81.08299
1.35 | 65635.16 | 38.821 | 2.024569 | 81.08299
1.3375 | 65660.39 | 38.447 | 2.063787 | 81.08299
1.325 | 65685.13 | 38.148 | 2.102243 | 81.08299
1.3125 | 65711.95 | 37.805 | 2.143933 | 81.08299
1.3 | 65737.28 | 37.473 | 2.183306 | 81.08299
1.2875 | 65762.79 | 37.155 | 2.22296 | 81.08299
1.275 | 65786.17 | 36.795 | 2.259302 | 81.08299
1.2625 | 65815.68 | 36.448 | 2.305173 | 81.08299
1.25 | 65840.05 | 36.112 | 2.343054 | 81.08299
1.2375 | 65864.67 | 35.796 | 2.381324 | 81.08299
1.225 | 65890.6 | 35.462 | 2.42163 | 81.08299
1.2125 | 65919.04 | 35.095 | 2.465838 | 81.08299
1.2 | 65941.18 | 34.78 | 2.500253 | 81.08299
1.1875 | 65966.77 | 34.457 | 2.54003 | 81.08299
1.175 | 65994.08 | 34.091 | 2.582481 | 81.08299
1.1625 | 66018.77 | 33.778 | 2.62086 | 81.08299
1.15 | 66046.81 | 33.407 | 2.664446 | 81.08299
1.1375 | 66072.87 | 33.073 | 2.704954 | 81.08299
1.125 | 66099.23 | 32.747 | 2.745929 | 81.08299
1.1125 | 66125.03 | 32.396 | 2.786033 | 81.08299
1.1 | 66151.84 | 32.06 | 2.827707 | 81.08299
1.0875 | 66178.46 | 31.727 | 2.869085 | 81.08299
1.075 | 66200.7 | 31.402 | 2.903656 | 81.08299
1.0625 | 66229.91 | 31.047 | 2.94906 | 81.08299
1.05 | 66252.27 | 30.724 | 2.983817 | 81.08299
1.0375 | 66277.27 | 30.402 | 3.022677 | 81.08299
1.025 | 66305.8 | 30.042 | 3.067025 | 81.08299
1.0125 | 66335.09 | 29.688 | 3.112554 | 81.08299
1 | 66360.28 | 29.367 | 3.15171 | 81.08299
0.9875 | 66384.96 | 29.045 | 3.190073 | 81.08299
0.975 | 66411.37 | 28.707 | 3.231125 | 81.08299
0.9625 | 66438.77 | 28.359 | 3.273716 | 81.08299
0.95 | 66463.77 | 28.018 | 3.312577 | 81.08299
0.9375 | 66490.01 | 27.687 | 3.353365 | 81.08299
0.925 | 66518.5 | 27.347 | 3.39765 | 81.08299
0.9125 | 66544.38 | 26.991 | 3.437878 | 81.08299
0.9 | 66570.63 | 26.671 | 3.478682 | 81.08299
0.8875 | 66598.88 | 26.31 | 3.522594 | 81.08299
0.875 | 66623.65 | 25.99 | 3.561097 | 81.08299
0.8625 | 66648.6 | 25.673 | 3.59988 | 81.08299
0.85 | 66675.73 | 25.305 | 3.642051 | 81.08299
0.8375 | 66704.09 | 24.967 | 3.686135 | 81.08299
0.825 | 66729.08 | 24.628 | 3.72498 | 81.08299
0.8125 | 66757.13 | 24.279 | 3.768581 | 81.08299
0.8 | 66784.05 | 23.973 | 3.810426 | 81.08299
0.7875 | 66809.66 | 23.623 | 3.850235 | 81.08299
0.775 | 66837.55 | 23.284 | 3.893588 | 81.08299
0.7625 | 66864.63 | 22.946 | 3.935681 | 81.08299
0.75 | 66890.2 | 22.614 | 3.975428 | 81.08299
0.7375 | 66917.59 | 22.275 | 4.018003 | 81.08299
0.725 | 66945.19 | 21.945 | 4.060905 | 81.08299
0.7125 | 66973.76 | 21.587 | 4.105315 | 81.08299
0.7 | 66997.86 | 21.277 | 4.142777 | 81.08299
0.6875 | 67023.09 | 20.948 | 4.181995 | 81.08299
0.675 | 67050.63 | 20.572 | 4.224803 | 81.08299
0.6625 | 67078.8 | 20.221 | 4.268591 | 81.08299
0.65 | 67105.96 | 19.9129 | 4.310809 | 81.08299
0.6375 | 67133.8 | 19.5535 | 4.354084 | 81.08299
0.625 | 67159.83 | 19.2207 | 4.394546 | 81.08299
0.6125 | 67186.45 | 18.8672 | 4.435924 | 81.08299
0.6 | 67214.77 | 18.5606 | 4.479946 | 81.08299
0.5875 | 67242.86 | 18.2063 | 4.523609 | 81.08299
0.575 | 67270.32 | 17.8762 | 4.566294 | 81.08299
0.5625 | 67299.95 | 17.5065 | 4.612351 | 81.08299
0.55 | 67322.02 | 17.1909 | 4.646657 | 81.08299
0.5375 | 67352.23 | 16.8508 | 4.693616 | 81.08299
0.525 | 67377.84 | 16.5076 | 4.733425 | 81.08299
0.5125 | 67407.47 | 16.1675 | 4.779482 | 81.08299
0.5 | 67433.81 | 15.8415 | 4.820426 | 81.08299
0.4875 | 67462.59 | 15.4925 | 4.865162 | 81.08299
0.475 | 67488.71 | 15.1661 | 4.905763 | 81.08299
0.4625 | 67518.27 | 14.8192 | 4.951712 | 81.08299
0.45 | 67541.56 | 14.4764 | 4.987914 | 81.08299
0.4375 | 67569.61 | 14.1673 | 5.031516 | 81.08299
0.425 | 67598 | 13.8035 | 5.075646 | 81.08299
0.4125 | 67627.1 | 13.4519 | 5.120879 | 81.08299
0.4 | 67654.2 | 13.1223 | 5.163004 | 81.08299
0.3875 | 67681.05 | 12.7788 | 5.20474 | 81.08299
0.375 | 67710.72 | 12.4329 | 5.25086 | 81.08299
0.3625 | 67738.75 | 12.103 | 5.29443 | 81.08299
0.35 | 67766.16 | 11.7643 | 5.337037 | 81.08299
0.3375 | 67795.87 | 11.3993 | 5.383219 | 81.08299
0.325 | 67819.92 | 11.0848 | 5.420603 | 81.08299
0.3125 | 67848.2 | 10.7383 | 5.464562 | 81.08299
0.3 | 67874.73 | 10.4135 | 5.5058 | 81.08299
0.2875 | 67906.66 | 10.0388 | 5.555433 | 81.08299
0.275 | 67933.44 | 9.7099 | 5.59706 | 81.08299
0.2625 | 67961.24 | 9.3626 | 5.640273 | 81.08299
0.25 | 67989.67 | 9.0396 | 5.684465 | 81.08299
0.2375 | 68017.84 | 8.6786 | 5.728253 | 81.08299
0.225 | 68044.29 | 8.3547 | 5.769368 | 81.08299
0.2125 | 68074.95 | 7.9923 | 5.817026 | 81.08299
0.2 | 68101.89 | 7.6492 | 5.858902 | 81.08299
0.1875 | 68129.65 | 7.3279 | 5.902053 | 81.08299
0.175 | 68158.73 | 6.9866 | 5.947255 | 81.08299
0.1625 | 68187.26 | 6.6201 | 5.991603 | 81.08299
0.15 | 68215.42 | 6.2944 | 6.035375 | 81.08299
0.1375 | 68244.86 | 5.9575 | 6.081138 | 81.08299
0.125 | 68273.2 | 5.6252 | 6.12519 | 81.08299
0.1125 | 68302.83 | 5.2775 | 6.171247 | 81.08299
0.1 | 68331.57 | 4.9482 | 6.215921 | 81.08299
0.0875 | 68361.71 | 4.5719 | 6.262771 | 81.08299
0.075 | 68385.88 | 4.2518 | 6.300342 | 81.08299
0.0625 | 68419.1 | 3.8939 | 6.35198 | 81.08299
0.05 | 68443.59 | 3.5683 | 6.390047 | 81.08299
0.0375 | 68475.75 | 3.2119 | 6.440037 | 81.08299
0.025 | 68501.48 | 2.8754 | 6.480033 | 81.08299
0.0125 | 68533.44 | 2.5217 | 6.529712 | 81.08299
0 | 68561.73 | 2.1784 | 6.573686 | 81.08299
-0.0125 | 68588.72 | 1.855 | 6.61564 | 81.08299
-0.025 | 68616.09 | 1.48758 | 6.658185 | 81.08299
-0.0375 | 68643.41 | 1.1532 | 6.700651 | 81.08299
-0.05 | 68676.27 | 0.7746 | 6.75173 | 81.08299
-0.0625 | 68703.29 | 0.47362 | 6.79373 | 81.08299
-0.075 | 68732.84 | 0.10953 | 6.839663 | 81.08299
-0.0875 | 68761.1 | -0.21966 | 6.883591 | 81.08299
-0.1 | 68792.76 | -0.58485 | 6.932804 | 81.08299
-0.1125 | 68819.13 | -0.90993 | 6.973794 | 81.08299
-0.125 | 68849.52 | -1.27369 | 7.021033 | 81.08299
-0.1375 | 68879.13 | -1.59678 | 7.067059 | 81.08299
-0.15 | 68905.59 | -1.96235 | 7.108189 | 81.08299
-0.1625 | 68934.55 | -2.28276 | 7.153205 | 81.08299
-0.175 | 68965.51 | -2.65716 | 7.20133 | 81.08299
-0.1875 | 68996.97 | -3.0194 | 7.250232 | 81.08299
-0.2 | 69025.5 | -3.342 | 7.29458 | 81.08299
-0.2125 | 69052.23 | -3.6903 | 7.336129 | 81.08299
-0.225 | 69083.59 | -4.0682 | 7.384876 | 81.08299
-0.2375 | 69112.55 | -4.4098 | 7.429892 | 81.08299
-0.25 | 69137.99 | -4.9319 | 7.469436 | 81.08299
-0.2625 | 69171.66 | -5.2957 | 7.521774 | 81.08299
-0.275 | 69203.02 | -5.7293 | 7.57052 | 81.08299
-0.2875 | 69229.31 | -6.0819 | 7.611386 | 81.08299
-0.3 | 69259.16 | -6.4765 | 7.657785 | 81.08299
-0.3125 | 69287.39 | -6.8339 | 7.701666 | 81.08299
-0.325 | 69320.43 | -7.2319 | 7.753025 | 81.08299
-0.3375 | 69349.73 | -7.795 | 7.798569 | 81.08299
-0.35 | 69381.33 | -8.2989 | 7.847689 | 81.08299
-0.3625 | 69408.71 | -8.6769 | 7.890249 | 81.08299
-0.375 | 69439.63 | -9.3882 | 7.938311 | 81.08299
-0.3875 | 69471.6 | -9.8365 | 7.988006 | 81.08299
-0.4 | 69502.47 | -10.2997 | 8.035991 | 81.08299
-0.4125 | 69532.9 | -10.7005 | 8.083292 | 81.08299
-0.425 | 69562.88 | -11.1479 | 8.129894 | 81.08299
-0.4375 | 69593.84 | -11.6258 | 8.178018 | 81.08299
-0.45 | 69624.03 | -12.0478 | 8.224946 | 81.08299
-0.4625 | 69652.89 | -12.4265 | 8.269807 | 81.08299
-0.475 | 69685.18 | -12.8314 | 8.319999 | 81.08299
-0.4875 | 69712.86 | -13.2209 | 8.363025 | 81.08299
-0.5 | 69744.16 | -13.6305 | 8.411679 | 81.08299
-0.5125 | 69773.63 | -14.0185 | 8.457487 | 81.08299
-0.525 | 69806.77 | -14.4531 | 8.509001 | 81.08299
-0.5375 | 69833.77 | -14.8065 | 8.55097 | 81.08299
-0.55 | 69863.57 | -15.2279 | 8.597292 | 81.08299
-0.5625 | 69894.66 | -15.5912 | 8.645619 | 81.08299
-0.575 | 69923.39 | -15.9787 | 8.690277 | 81.08299
-0.5875 | 69950.77 | -16.3369 | 8.732837 | 81.08299
-0.6 | 69984.73 | -16.7522 | 8.785625 | 81.08299
-0.6125 | 70012.57 | -17.1141 | 8.8289 | 81.08299
-0.625 | 70044.95 | -17.5168 | 8.879232 | 81.08299
-0.6375 | 70076.98 | -17.8765 | 8.929021 | 81.08299
-0.65 | 70105.66 | -18.2834 | 8.973601 | 81.08299
-0.6625 | 70135.12 | -18.6311 | 9.019394 | 81.08299
-0.675 | 70164.48 | -19.0375 | 9.065032 | 81.08299
-0.6875 | 70196.98 | -19.4157 | 9.115551 | 81.08299
-0.7 | 70227.65 | -19.7488 | 9.163225 | 81.08299
-0.7125 | 70255.96 | -20.1129 | 9.207231 | 81.08299
-0.725 | 70290.77 | -20.5055 | 9.26134 | 81.08299
-0.7375 | 70318.32 | -20.8607 | 9.304164 | 81.08299
-0.75 | 70349.55 | -21.244 | 9.352709 | 81.08299
-0.7625 | 70376.84 | -21.5846 | 9.395129 | 81.08299
-0.775 | 70411.53 | -21.9719 | 9.449052 | 81.08299
-0.7875 | 70443.17 | -22.3468 | 9.498233 | 81.08299
-0.8 | 70472.31 | -22.7009 | 9.543529 | 81.08299
-0.8125 | 70502.84 | -23.0507 | 9.590986 | 81.08299
-0.825 | 70535.18 | -23.4243 | 9.641256 | 81.08299
-0.8375 | 70565.64 | -23.7709 | 9.688603 | 81.08299
-0.85 | 70596.21 | -24.135 | 9.736122 | 81.08299
-0.8625 | 70627.5 | -24.5273 | 9.78476 | 81.08299
-0.875 | 70657.48 | -24.8748 | 9.831361 | 81.08299
-0.8875 | 70684.23 | -25.2107 | 9.872942 | 81.08299
-0.9 | 70720.13 | -25.594 | 9.928745 | 81.08299
-0.9125 | 70748.34 | -25.9389 | 9.972596 | 81.08299
-0.925 | 70780.72 | -26.321 | 10.02293 | 81.08299
-0.9375 | 70811.16 | -26.6663 | 10.07024 | 81.08299
-0.95 | 70840.51 | -27.0402 | 10.11587 | 81.08299
-0.9625 | 70869.86 | -27.368 | 10.16149 | 81.08299
-0.975 | 70901.87 | -27.735 | 10.21125 | 81.08299
-0.9875 | 70934.52 | -28.1041 | 10.262 | 81.08299
-1 | 70962.73 | -28.4486 | 10.30585 | 81.08299
-1.0125 | 70992.77 | -28.7743 | 10.35254 | 81.08299
-1.025 | 71027.68 | -29.1549 | 10.40681 | 81.08299
-1.0375 | 71061.28 | -29.5212 | 10.45904 | 81.08299
-1.05 | 71088.33 | -29.8703 | 10.50108 | 81.08299
-1.0625 | 71117.38 | -30.184 | 10.54624 | 81.08299
-1.075 | 71153.03 | -30.532 | 10.60165 | 81.08299
-1.0875 | 71182.57 | -30.879 | 10.64757 | 81.08299
-1.1 | 71213.64 | -31.267 | 10.69587 | 81.08299
-1.1125 | 71243.05 | -31.589 | 10.74158 | 81.08299
-1.125 | 71274.77 | -31.967 | 10.79089 | 81.08299
-1.1375 | 71305.86 | -32.296 | 10.83922 | 81.08299
-1.15 | 71339.09 | -32.664 | 10.89087 | 81.08299
-1.1625 | 71371.63 | -33.014 | 10.94145 | 81.08299
-1.175 | 71399.48 | -33.348 | 10.98474 | 81.08299
-1.1875 | 71433.21 | -33.737 | 11.03717 | 81.08299
-1.2 | 71460.45 | -34.074 | 11.07951 | 81.08299
-1.2125 | 71491.88 | -34.371 | 11.12837 | 81.08299
-1.225 | 71523.05 | -34.76 | 11.17682 | 81.08299
-1.2375 | 71553.99 | -35.09 | 11.22491 | 81.08299
-1.25 | 71585.27 | -35.467 | 11.27354 | 81.08299
-1.2625 | 71615.5 | -35.784 | 11.32053 | 81.08299
-1.275 | 71646.59 | -36.149 | 11.36885 | 81.08299
-1.2875 | 71678.23 | -36.525 | 11.41803 | 81.08299
-1.3 | 71707.92 | -36.834 | 11.46419 | 81.08299
-1.3125 | 71736.79 | -37.189 | 11.50906 | 81.08299
-1.325 | 71771.64 | -37.539 | 11.56323 | 81.08299
-1.3375 | 71800.19 | -37.876 | 11.60761 | 81.08299
-1.35 | 71832.71 | -38.243 | 11.65816 | 81.08299
-1.3625 | 71862.69 | -38.576 | 11.70476 | 81.08299
-1.375 | 71895.63 | -38.947 | 11.75597 | 81.08299
-1.3875 | 71926.55 | -39.27 | 11.80403 | 81.08299
-1.4 | 71959.8 | -39.639 | 11.85571 | 81.08299
-1.4125 | 71993.35 | -39.998 | 11.90786 | 81.08299
-1.425 | 72020.81 | -40.326 | 11.95055 | 81.08299
-1.4375 | 72051.76 | -40.675 | 11.99866 | 81.08299
-1.45 | 72080.95 | -41.019 | 12.04403 | 81.08299
-1.4625 | 72112.63 | -41.35 | 12.09327 | 81.08299
-1.475 | 72145.13 | -41.705 | 12.14379 | 81.08299
-1.4875 | 72176.2 | -42.03 | 12.19209 | 81.08299
-1.5 | 72207.86 | -42.401 | 12.2413 | 81.08299
-1.5125 | 72239.66 | -42.74 | 12.29073 | 81.08299
-1.525 | 72270.37 | -43.088 | 12.33847 | 81.08299
-1.5375 | 72304 | -43.435 | 12.39074 | 81.08299
-1.55 | 72333.28 | -43.776 | 12.43626 | 81.08299
-1.5625 | 72364.95 | -44.097 | 12.48549 | 81.08299
-1.575 | 72399.16 | -44.466 | 12.53866 | 81.08299
-1.5875 | 72427.05 | -44.776 | 12.58202 | 81.08299
-1.6 | 72459.73 | -45.168 | 12.63281 | 81.08299
-1.6125 | 72492.73 | -45.514 | 12.68411 | 81.08299
-1.625 | 72522.74 | -45.856 | 12.73076 | 81.08299
-1.6375 | 72547.09 | -46.186 | 12.76861 | 81.08299
-1.65 | 72584.05 | -46.538 | 12.82606 | 81.08299
-1.6625 | 72617.47 | -46.899 | 12.87801 | 81.08299
-1.675 | 72650.55 | -47.225 | 12.92943 | 81.08299
-1.6875 | 72677.73 | -47.589 | 12.97168 | 81.08299
-1.7 | 72708.96 | -47.91 | 13.02022 | 81.08299
-1.7125 | 72738.94 | -48.264 | 13.06682 | 81.08299
-1.725 | 72772.94 | -48.608 | 13.11967 | 81.08299
-1.7375 | 72804.84 | -48.952 | 13.16926 | 81.08299
-1.75 | 72833.14 | -49.283 | 13.21325 | 81.08299
-1.7625 | 72861.61 | -49.623 | 13.2575 | 81.08299
-1.775 | 72898.01 | -49.983 | 13.31408 | 81.08299
-1.7875 | 72931.31 | -50.341 | 13.36585 | 81.08299
-1.8 | 72958.57 | -50.659 | 13.40822 | 81.08299
-1.8125 | 72987.03 | -50.99 | 13.45246 | 81.08299
-1.825 | 73019.44 | -51.362 | 13.50284 | 81.08299
-1.8375 | 73052.13 | -51.679 | 13.55365 | 81.08299
-1.85 | 73085.69 | -52.043 | 13.60582 | 81.08299
-1.8625 | 73117.2 | -52.387 | 13.6548 | 81.08299
-1.875 | 73147.62 | -52.723 | 13.70208 | 81.08299
-1.8875 | 73176.98 | -53.045 | 13.74772 | 81.08299
-1.9 | 73209.68 | -53.383 | 13.79855 | 81.08299
-1.9125 | 73242.69 | -53.769 | 13.84986 | 81.08299
-1.925 | 73271.76 | -54.078 | 13.89505 | 81.08299
-1.9375 | 73300.97 | -54.447 | 13.94045 | 81.08299
-1.95 | 73333.85 | -54.776 | 13.99156 | 81.08299
-1.9625 | 73363.36 | -55.113 | 14.03743 | 81.08299
-1.975 | 73395.86 | -55.466 | 14.08795 | 81.08299
-1.9875 | 73426.91 | -55.808 | 14.13622 | 81.08299
-2 | 73456.59 | -56.156 | 14.18235 | 81.08299