## Sheet1
Kepco_Current_A | Resistance_Ohms | Magnetic_Field_G | MR_Ratio_Percent | Sensitivity_Ohms_per_G
-2 | 76044.29 | -56.096 | 13.11255 | 78.57441
-1.9875 | 76017.74 | -55.763 | 13.07306 | 78.57441
-1.975 | 75987.1 | -55.411 | 13.02748 | 78.57441
-1.9625 | 75959.41 | -55.059 | 12.9863 | 78.57441
-1.95 | 75931.2 | -54.745 | 12.94433 | 78.57441
-1.9375 | 75903.83 | -54.424 | 12.90362 | 78.57441
-1.925 | 75874.53 | -54.059 | 12.86004 | 78.57441
-1.9125 | 75847.62 | -53.746 | 12.82001 | 78.57441
-1.9 | 75814.41 | -53.388 | 12.77061 | 78.57441
-1.8875 | 75783.87 | -53.04 | 12.72519 | 78.57441
-1.875 | 75755.25 | -52.71 | 12.68262 | 78.57441
-1.8625 | 75729.59 | -52.393 | 12.64445 | 78.57441
-1.85 | 75701.3 | -52.047 | 12.60237 | 78.57441
-1.8375 | 75671.97 | -51.696 | 12.55874 | 78.57441
-1.825 | 75641.87 | -51.363 | 12.51397 | 78.57441
-1.8125 | 75612.3 | -51.004 | 12.46998 | 78.57441
-1.8 | 75585.59 | -50.712 | 12.43026 | 78.57441
-1.7875 | 75558.72 | -50.364 | 12.39029 | 78.57441
-1.775 | 75526.05 | -50.024 | 12.34169 | 78.57441
-1.7625 | 75498.46 | -49.67 | 12.30065 | 78.57441
-1.75 | 75468.74 | -49.325 | 12.25645 | 78.57441
-1.7375 | 75441.24 | -49.026 | 12.21554 | 78.57441
-1.725 | 75410.22 | -48.657 | 12.1694 | 78.57441
-1.7125 | 75380.24 | -48.333 | 12.12481 | 78.57441
-1.7 | 75352.01 | -48.005 | 12.08282 | 78.57441
-1.6875 | 75324.35 | -47.682 | 12.04167 | 78.57441
-1.675 | 75296.08 | -47.322 | 11.99962 | 78.57441
-1.6625 | 75266.34 | -47.007 | 11.95538 | 78.57441
-1.65 | 75235.96 | -46.653 | 11.9102 | 78.57441
-1.6375 | 75207.29 | -46.307 | 11.86755 | 78.57441
-1.625 | 75177.3 | -45.991 | 11.82294 | 78.57441
-1.6125 | 75148.65 | -45.66 | 11.78033 | 78.57441
-1.6 | 75116.1 | -45.32 | 11.73191 | 78.57441
-1.5875 | 75086.99 | -44.96 | 11.68861 | 78.57441
-1.575 | 75059.84 | -44.635 | 11.64822 | 78.57441
-1.5625 | 75027.46 | -44.276 | 11.60006 | 78.57441
-1.55 | 74999.75 | -43.981 | 11.55884 | 78.57441
-1.5375 | 74974.05 | -43.63 | 11.52062 | 78.57441
-1.525 | 74942.18 | -43.306 | 11.47321 | 78.57441
-1.5125 | 74911.34 | -42.94 | 11.42734 | 78.57441
-1.5 | 74886.64 | -42.609 | 11.3906 | 78.57441
-1.4875 | 74856.11 | -42.259 | 11.34519 | 78.57441
-1.475 | 74827.36 | -41.947 | 11.30242 | 78.57441
-1.4625 | 74796.31 | -41.575 | 11.25624 | 78.57441
-1.45 | 74768.98 | -41.253 | 11.21558 | 78.57441
-1.4375 | 74740.8 | -40.942 | 11.17367 | 78.57441
-1.425 | 74710.18 | -40.596 | 11.12812 | 78.57441
-1.4125 | 74684.05 | -40.263 | 11.08925 | 78.57441
-1.4 | 74654.3 | -39.915 | 11.045 | 78.57441
-1.3875 | 74625.38 | -39.584 | 11.00198 | 78.57441
-1.375 | 74593.31 | -39.257 | 10.95428 | 78.57441
-1.3625 | 74566.53 | -38.902 | 10.91445 | 78.57441
-1.35 | 74535.28 | -38.563 | 10.86796 | 78.57441
-1.3375 | 74505.5 | -38.218 | 10.82367 | 78.57441
-1.325 | 74478.13 | -37.889 | 10.78296 | 78.57441
-1.3125 | 74447.53 | -37.536 | 10.73744 | 78.57441
-1.3 | 74421.55 | -37.214 | 10.6988 | 78.57441
-1.2875 | 74389.31 | -36.893 | 10.65084 | 78.57441
-1.275 | 74358.77 | -36.547 | 10.60541 | 78.57441
-1.2625 | 74327.54 | -36.184 | 10.55896 | 78.57441
-1.25 | 74297.63 | -35.874 | 10.51447 | 78.57441
-1.2375 | 74268.85 | -35.528 | 10.47166 | 78.57441
-1.225 | 74240.45 | -35.19 | 10.42942 | 78.57441
-1.2125 | 74209.73 | -34.846 | 10.38372 | 78.57441
-1.2 | 74181.43 | -34.532 | 10.34163 | 78.57441
-1.1875 | 74157.33 | -34.204 | 10.30578 | 78.57441
-1.175 | 74122.05 | -33.846 | 10.2533 | 78.57441
-1.1625 | 74094.15 | -33.522 | 10.2118 | 78.57441
-1.15 | 74065.04 | -33.162 | 10.1685 | 78.57441
-1.1375 | 74035.23 | -32.818 | 10.12416 | 78.57441
-1.125 | 74005.47 | -32.516 | 10.0799 | 78.57441
-1.1125 | 73974.2 | -32.139 | 10.03338 | 78.57441
-1.1 | 73946.88 | -31.846 | 9.992746 | 78.57441
-1.0875 | 73915.43 | -31.47 | 9.945965 | 78.57441
-1.075 | 73886.17 | -31.152 | 9.902442 | 78.57441
-1.0625 | 73859.31 | -30.789 | 9.862489 | 78.57441
-1.05 | 73830.87 | -30.48 | 9.820186 | 78.57441
-1.0375 | 73803.47 | -30.165 | 9.77943 | 78.57441
-1.025 | 73774.14 | -29.81 | 9.735802 | 78.57441
-1.0125 | 73742.57 | -29.459 | 9.688843 | 78.57441
-1 | 73713.35 | -29.133 | 9.64538 | 78.57441
-0.9875 | 73687.56 | -28.794 | 9.607019 | 78.57441
-0.975 | 73658.02 | -28.45 | 9.563079 | 78.57441
-0.9625 | 73627.16 | -28.096 | 9.517176 | 78.57441
-0.95 | 73599.5 | -27.78 | 9.476033 | 78.57441
-0.9375 | 73571.28 | -27.455 | 9.434057 | 78.57441
-0.925 | 73541.55 | -27.102 | 9.389835 | 78.57441
-0.9125 | 73510.56 | -26.736 | 9.343739 | 78.57441
-0.9 | 73482.75 | -26.426 | 9.302373 | 78.57441
-0.8875 | 73454.49 | -26.071 | 9.260337 | 78.57441
-0.875 | 73426 | -25.748 | 9.217959 | 78.57441
-0.8625 | 73396.49 | -25.427 | 9.174065 | 78.57441
-0.85 | 73365.02 | -25.065 | 9.127254 | 78.57441
-0.8375 | 73337.13 | -24.715 | 9.085769 | 78.57441
-0.825 | 73307.68 | -24.406 | 9.041964 | 78.57441
-0.8125 | 73276.82 | -24.048 | 8.996061 | 78.57441
-0.8 | 73251.37 | -23.715 | 8.958205 | 78.57441
-0.7875 | 73218.99 | -23.394 | 8.910041 | 78.57441
-0.775 | 73189.05 | -23.043 | 8.865507 | 78.57441
-0.7625 | 73162.07 | -22.684 | 8.825375 | 78.57441
-0.75 | 73135.27 | -22.388 | 8.785511 | 78.57441
-0.7375 | 73104.66 | -22.012 | 8.73998 | 78.57441
-0.725 | 73079.38 | -21.7 | 8.702377 | 78.57441
-0.7125 | 73046.3 | -21.342 | 8.653172 | 78.57441
-0.7 | 73019.03 | -21.016 | 8.612609 | 78.57441
-0.6875 | 72990.88 | -20.705 | 8.570738 | 78.57441
-0.675 | 72959.98 | -20.352 | 8.524775 | 78.57441
-0.6625 | 72931.12 | -20.0312 | 8.481847 | 78.57441
-0.65 | 72900.99 | -19.6817 | 8.43703 | 78.57441
-0.6375 | 72869.95 | -19.331 | 8.390859 | 78.57441
-0.625 | 72843.27 | -19.0072 | 8.351174 | 78.57441
-0.6125 | 72816.09 | -18.6541 | 8.310745 | 78.57441
-0.6 | 72790.05 | -18.3357 | 8.272012 | 78.57441
-0.5875 | 72755.53 | -17.9807 | 8.220665 | 78.57441
-0.575 | 72727.53 | -17.6472 | 8.179016 | 78.57441
-0.5625 | 72698.64 | -17.3008 | 8.136043 | 78.57441
-0.55 | 72669.91 | -16.9686 | 8.093309 | 78.57441
-0.5375 | 72641.58 | -16.6374 | 8.051169 | 78.57441
-0.525 | 72612.87 | -16.3016 | 8.008464 | 78.57441
-0.5125 | 72583.59 | -15.9447 | 7.964912 | 78.57441
-0.5 | 72556.93 | -15.6303 | 7.925256 | 78.57441
-0.4875 | 72530.28 | -15.2765 | 7.885615 | 78.57441
-0.475 | 72500.13 | -14.9575 | 7.840768 | 78.57441
-0.4625 | 72471.05 | -14.6027 | 7.797513 | 78.57441
-0.45 | 72445.16 | -14.268 | 7.759003 | 78.57441
-0.4375 | 72416.04 | -13.9311 | 7.715688 | 78.57441
-0.425 | 72385.59 | -13.605 | 7.670395 | 78.57441
-0.4125 | 72358.88 | -13.2341 | 7.630665 | 78.57441
-0.4 | 72328.33 | -12.9185 | 7.585223 | 78.57441
-0.3875 | 72299.15 | -12.5619 | 7.541819 | 78.57441
-0.375 | 72271.28 | -12.2241 | 7.500364 | 78.57441
-0.3625 | 72241.9 | -11.874 | 7.456663 | 78.57441
-0.35 | 72214.54 | -11.5509 | 7.415966 | 78.57441
-0.3375 | 72185.34 | -11.2002 | 7.372532 | 78.57441
-0.325 | 72160.26 | -10.8647 | 7.335227 | 78.57441
-0.3125 | 72127.65 | -10.522 | 7.286721 | 78.57441
-0.3 | 72100.47 | -10.1814 | 7.246292 | 78.57441
-0.2875 | 72074.37 | -9.8381 | 7.207469 | 78.57441
-0.275 | 72045.76 | -9.5236 | 7.164913 | 78.57441
-0.2625 | 72014.16 | -9.1658 | 7.117909 | 78.57441
-0.25 | 71985.65 | -8.8241 | 7.075502 | 78.57441
-0.2375 | 71957.77 | -8.4699 | 7.034032 | 78.57441
-0.225 | 71929.48 | -8.1617 | 6.991952 | 78.57441
-0.2125 | 71899.88 | -7.7882 | 6.947923 | 78.57441
-0.2 | 71869.9 | -7.4684 | 6.903329 | 78.57441
-0.1875 | 71846.03 | -7.1213 | 6.867823 | 78.57441
-0.175 | 71815.51 | -6.7832 | 6.822426 | 78.57441
-0.1625 | 71787.98 | -6.4268 | 6.781476 | 78.57441
-0.15 | 71758.87 | -6.1032 | 6.738177 | 78.57441
-0.1375 | 71732.13 | -5.7421 | 6.698402 | 78.57441
-0.125 | 71703.37 | -5.4175 | 6.655623 | 78.57441
-0.1125 | 71672.06 | -5.0576 | 6.609051 | 78.57441
-0.1 | 71646.28 | -4.7338 | 6.570704 | 78.57441
-0.0875 | 71617.31 | -4.3799 | 6.527612 | 78.57441
-0.075 | 71590.37 | -4.0424 | 6.48754 | 78.57441
-0.0625 | 71557.89 | -3.6859 | 6.439228 | 78.57441
-0.05 | 71533.2 | -3.369 | 6.402502 | 78.57441
-0.0375 | 71504.49 | -3.0017 | 6.359798 | 78.57441
-0.025 | 71477.27 | -2.6691 | 6.319309 | 78.57441
-0.0125 | 71448.29 | -2.3153 | 6.276202 | 78.57441
0 | 71422.26 | -1.99746 | 6.237484 | 78.57441
0.0125 | 71395.45 | -1.66914 | 6.197605 | 78.57441
0.025 | 71365.26 | -1.31818 | 6.152699 | 78.57441
0.0375 | 71337.76 | -0.96916 | 6.111794 | 78.57441
0.05 | 71307.28 | -0.61267 | 6.066456 | 78.57441
0.0625 | 71282.02 | -0.29543 | 6.028883 | 78.57441
0.075 | 71253.61 | 0.07641 | 5.986624 | 78.57441
0.0875 | 71226.05 | 0.39582 | 5.94563 | 78.57441
0.1 | 71195.24 | 0.76009 | 5.899802 | 78.57441
0.1125 | 71169.78 | 1.09787 | 5.861931 | 78.57441
0.125 | 71140.52 | 1.46041 | 5.818408 | 78.57441
0.1375 | 71115.28 | 1.77933 | 5.780865 | 78.57441
0.15 | 71085.91 | 2.14315 | 5.737178 | 78.57441
0.1625 | 71059.3 | 2.48142 | 5.697597 | 78.57441
0.175 | 71029.05 | 2.89316 | 5.652601 | 78.57441
0.1875 | 71001.45 | 3.3033 | 5.611548 | 78.57441
0.2 | 70974.94 | 3.6507 | 5.572115 | 78.57441
0.2125 | 70948.07 | 4.0663 | 5.532147 | 78.57441
0.225 | 70920.07 | 4.445 | 5.490498 | 78.57441
0.2375 | 70894.24 | 4.8008 | 5.452077 | 78.57441
0.25 | 70864.38 | 5.1726 | 5.407662 | 78.57441
0.2625 | 70838.95 | 5.5238 | 5.369836 | 78.57441
0.275 | 70809.28 | 5.9221 | 5.325703 | 78.57441
0.2875 | 70782.35 | 6.2801 | 5.285646 | 78.57441
0.3 | 70752.87 | 6.8001 | 5.241796 | 78.57441
0.3125 | 70728.93 | 7.2493 | 5.206186 | 78.57441
0.325 | 70698.95 | 7.6676 | 5.161592 | 78.57441
0.3375 | 70672.69 | 8.0225 | 5.122531 | 78.57441
0.35 | 70646.73 | 8.8497 | 5.083917 | 78.57441
0.3625 | 70619.91 | 9.2406 | 5.044023 | 78.57441
0.375 | 70590.66 | 9.6573 | 5.000515 | 78.57441
0.3875 | 70562.95 | 10.0744 | 4.959298 | 78.57441
0.4 | 70535.08 | 10.5893 | 4.917843 | 78.57441
0.4125 | 70507.79 | 11.0032 | 4.87725 | 78.57441
0.425 | 70480.46 | 11.4411 | 4.836598 | 78.57441
0.4375 | 70450.07 | 11.8386 | 4.791394 | 78.57441
0.45 | 70425.16 | 12.2537 | 4.754341 | 78.57441
0.4625 | 70398.13 | 12.5918 | 4.714135 | 78.57441
0.475 | 70370.69 | 13.0023 | 4.67332 | 78.57441
0.4875 | 70343.77 | 13.3829 | 4.633277 | 78.57441
0.5 | 70315.69 | 13.817 | 4.59151 | 78.57441
0.5125 | 70287.88 | 14.1848 | 4.550143 | 78.57441
0.525 | 70261.45 | 14.5729 | 4.51083 | 78.57441
0.5375 | 70236.21 | 14.9467 | 4.473287 | 78.57441
0.55 | 70207.64 | 15.3536 | 4.43079 | 78.57441
0.5625 | 70181.77 | 15.7 | 4.392309 | 78.57441
0.575 | 70155.08 | 16.1143 | 4.352609 | 78.57441
0.5875 | 70127.99 | 16.4736 | 4.312314 | 78.57441
0.6 | 70100.38 | 16.8648 | 4.271245 | 78.57441
0.6125 | 70074.15 | 17.2186 | 4.232229 | 78.57441
0.625 | 70044.99 | 17.6216 | 4.188855 | 78.57441
0.6375 | 70019.96 | 17.9716 | 4.151624 | 78.57441
0.65 | 69992.33 | 18.3685 | 4.110526 | 78.57441
0.6625 | 69967.9 | 18.7056 | 4.074187 | 78.57441
0.675 | 69937.48 | 19.0968 | 4.028939 | 78.57441
0.6875 | 69911.09 | 19.4685 | 3.989685 | 78.57441
0.7 | 69885.23 | 19.8139 | 3.951219 | 78.57441
0.7125 | 69860.16 | 20.1761 | 3.913929 | 78.57441
0.725 | 69832.3 | 20.5634 | 3.872488 | 78.57441
0.7375 | 69807.97 | 20.8949 | 3.836298 | 78.57441
0.75 | 69781.77 | 21.2839 | 3.797327 | 78.57441
0.7625 | 69752.02 | 21.6416 | 3.753075 | 78.57441
0.775 | 69725.2 | 22.016 | 3.713182 | 78.57441
0.7875 | 69699.5 | 22.3726 | 3.674954 | 78.57441
0.8 | 69672.18 | 22.7309 | 3.634317 | 78.57441
0.8125 | 69648.48 | 23.0637 | 3.599064 | 78.57441
0.825 | 69620.27 | 23.4467 | 3.557103 | 78.57441
0.8375 | 69594.34 | 23.802 | 3.518533 | 78.57441
0.85 | 69565.44 | 24.1603 | 3.475546 | 78.57441
0.8625 | 69538.3 | 24.539 | 3.435176 | 78.57441
0.875 | 69510.91 | 24.8806 | 3.394435 | 78.57441
0.8875 | 69486.74 | 25.2268 | 3.358483 | 78.57441
0.9 | 69461.8 | 25.5889 | 3.321386 | 78.57441
0.9125 | 69435.59 | 25.9406 | 3.282399 | 78.57441
0.925 | 69407.55 | 26.2991 | 3.240691 | 78.57441
0.9375 | 69379.63 | 26.6612 | 3.199161 | 78.57441
0.95 | 69354.44 | 27.0024 | 3.161692 | 78.57441
0.9625 | 69330.01 | 27.3664 | 3.125354 | 78.57441
0.975 | 69305.11 | 27.7083 | 3.088316 | 78.57441
0.9875 | 69277.31 | 28.0887 | 3.046965 | 78.57441
1 | 69250.48 | 28.4229 | 3.007056 | 78.57441
1.0125 | 69228.21 | 28.7649 | 2.973931 | 78.57441
1.025 | 69197.36 | 29.1306 | 2.928043 | 78.57441
1.0375 | 69171.77 | 29.499 | 2.889979 | 78.57441
1.05 | 69146.9 | 29.8462 | 2.852986 | 78.57441
1.0625 | 69119.75 | 30.157 | 2.812601 | 78.57441
1.075 | 69092.61 | 30.551 | 2.772232 | 78.57441
1.0875 | 69069.05 | 30.889 | 2.737187 | 78.57441
1.1 | 69041.25 | 31.239 | 2.695836 | 78.57441
1.1125 | 69016.94 | 31.579 | 2.659676 | 78.57441
1.125 | 68989.23 | 31.95 | 2.618458 | 78.57441
1.1375 | 68965.26 | 32.283 | 2.582804 | 78.57441
1.15 | 68937.91 | 32.646 | 2.542122 | 78.57441
1.1625 | 68911.69 | 33.017 | 2.503121 | 78.57441
1.175 | 68887.15 | 33.347 | 2.466619 | 78.57441
1.1875 | 68860.48 | 33.689 | 2.426948 | 78.57441
1.2 | 68834.6 | 34.03 | 2.388453 | 78.57441
1.2125 | 68810.22 | 34.39 | 2.352189 | 78.57441
1.225 | 68784.56 | 34.734 | 2.314021 | 78.57441
1.2375 | 68759.65 | 35.076 | 2.276968 | 78.57441
1.25 | 68733.8 | 35.435 | 2.238517 | 78.57441
1.2625 | 68709.46 | 35.756 | 2.202313 | 78.57441
1.275 | 68678.58 | 36.111 | 2.15638 | 78.57441
1.2875 | 68653.61 | 36.491 | 2.119238 | 78.57441
1.3 | 68628.93 | 36.828 | 2.082528 | 78.57441
1.3125 | 68604.47 | 37.144 | 2.046145 | 78.57441
1.325 | 68578.63 | 37.506 | 2.007709 | 78.57441
1.3375 | 68553.01 | 37.855 | 1.9696 | 78.57441
1.35 | 68527.82 | 38.21 | 1.932131 | 78.57441
1.3625 | 68504.37 | 38.536 | 1.89725 | 78.57441
1.375 | 68476.41 | 38.902 | 1.855661 | 78.57441
1.3875 | 68452.24 | 39.238 | 1.819709 | 78.57441
1.4 | 68425.64 | 39.576 | 1.780143 | 78.57441
1.4125 | 68399.67 | 39.957 | 1.741514 | 78.57441
1.425 | 68375.18 | 40.275 | 1.705086 | 78.57441
1.4375 | 68348.41 | 40.64 | 1.665267 | 78.57441
1.45 | 68325.64 | 40.978 | 1.631397 | 78.57441
1.4625 | 68301.58 | 41.289 | 1.595609 | 78.57441
1.475 | 68274.79 | 41.656 | 1.55576 | 78.57441
1.4875 | 68249.54 | 41.992 | 1.518202 | 78.57441
1.5 | 68225.52 | 42.355 | 1.482473 | 78.57441
1.5125 | 68200.33 | 42.689 | 1.445004 | 78.57441
1.525 | 68174.91 | 43.038 | 1.407193 | 78.57441
1.5375 | 68147.01 | 43.383 | 1.365693 | 78.57441
1.55 | 68123.42 | 43.73 | 1.330604 | 78.57441
1.5625 | 68098.66 | 44.052 | 1.293775 | 78.57441
1.575 | 68073.2 | 44.42 | 1.255904 | 78.57441
1.5875 | 68048.51 | 44.751 | 1.219179 | 78.57441
1.6 | 68023.59 | 45.099 | 1.182111 | 78.57441
1.6125 | 67996.97 | 45.461 | 1.142515 | 78.57441
1.625 | 67972.56 | 45.798 | 1.106206 | 78.57441
1.6375 | 67948.86 | 46.127 | 1.070954 | 78.57441
1.65 | 67922.05 | 46.485 | 1.031075 | 78.57441
1.6625 | 67896.54 | 46.832 | 0.9931299 | 78.57441
1.675 | 67871.89 | 47.183 | 0.9564641 | 78.57441
1.6875 | 67845.45 | 47.54 | 0.9171357 | 78.57441
1.7 | 67821.32 | 47.856 | 0.8812434 | 78.57441
1.7125 | 67797.04 | 48.187 | 0.845128 | 78.57441
1.725 | 67772.03 | 48.549 | 0.8079267 | 78.57441
1.7375 | 67746.98 | 48.888 | 0.7706659 | 78.57441
1.75 | 67723.41 | 49.242 | 0.7356066 | 78.57441
1.7625 | 67699.45 | 49.573 | 0.6999671 | 78.57441
1.775 | 67675.04 | 49.924 | 0.6636583 | 78.57441
1.7875 | 67651.32 | 50.296 | 0.6283759 | 78.57441
1.8 | 67624.17 | 50.624 | 0.5879914 | 78.57441
1.8125 | 67599.55 | 50.953 | 0.5513703 | 78.57441
1.825 | 67574.38 | 51.303 | 0.513931 | 78.57441
1.8375 | 67550.57 | 51.617 | 0.4785147 | 78.57441
1.85 | 67524.76 | 51.986 | 0.4401234 | 78.57441
1.8625 | 67498.34 | 52.346 | 0.4008248 | 78.57441
1.875 | 67474.66 | 52.672 | 0.3656019 | 78.57441
1.8875 | 67452.73 | 52.999 | 0.3329819 | 78.57441
1.9 | 67426.53 | 53.364 | 0.2940106 | 78.57441
1.9125 | 67399.54 | 53.722 | 0.2538642 | 78.57441
1.925 | 67372.39 | 54.052 | 0.2134797 | 78.57441
1.9375 | 67348.34 | 54.407 | 0.1777064 | 78.57441
1.95 | 67325.09 | 54.73 | 0.143123 | 78.57441
1.9625 | 67302.87 | 55.063 | 0.1100718 | 78.57441
1.975 | 67276.81 | 55.408 | 0.07130865 | 78.57441
1.9875 | 67248.55 | 55.758 | 0.02927314 | 78.57441
2 | 67228.87 | 56.096 | 0 | 78.57441
1.9875 | 67251.49 | 55.775 | 0.03364626 | 78.57441
1.975 | 67275.98 | 55.428 | 0.07007406 | 78.57441
1.9625 | 67302.02 | 55.056 | 0.1088074 | 78.57441
1.95 | 67327.59 | 54.745 | 0.1468417 | 78.57441
1.9375 | 67350.05 | 54.44 | 0.1802499 | 78.57441
1.925 | 67375.96 | 54.08 | 0.2187899 | 78.57441
1.9125 | 67399.25 | 53.771 | 0.2534328 | 78.57441
1.9 | 67423.09 | 53.409 | 0.2888937 | 78.57441
1.8875 | 67449.41 | 53.051 | 0.3280436 | 78.57441
1.875 | 67474.27 | 52.745 | 0.3650218 | 78.57441
1.8625 | 67497.97 | 52.405 | 0.4002745 | 78.57441
1.85 | 67523.81 | 52.043 | 0.4387103 | 78.57441
1.8375 | 67550.09 | 51.713 | 0.4778007 | 78.57441
1.825 | 67573.57 | 51.382 | 0.5127262 | 78.57441
1.8125 | 67598.72 | 51.035 | 0.5501357 | 78.57441
1.8 | 67623.09 | 50.715 | 0.586385 | 78.57441
1.7875 | 67644.73 | 50.393 | 0.6185735 | 78.57441
1.775 | 67672.05 | 50.047 | 0.6592108 | 78.57441
1.7625 | 67697.94 | 49.69 | 0.6977211 | 78.57441
1.75 | 67722.61 | 49.373 | 0.7344166 | 78.57441
1.7375 | 67744.35 | 49.038 | 0.7667539 | 78.57441
1.725 | 67772.04 | 48.708 | 0.8079416 | 78.57441
1.7125 | 67800.32 | 48.362 | 0.8500068 | 78.57441
1.7 | 67821.59 | 48.004 | 0.881645 | 78.57441
1.6875 | 67847.27 | 47.694 | 0.9198429 | 78.57441
1.675 | 67871.6 | 47.356 | 0.9560327 | 78.57441
1.6625 | 67894.16 | 47.041 | 0.9895897 | 78.57441
1.65 | 67919.57 | 46.685 | 1.027386 | 78.57441
1.6375 | 67944.55 | 46.336 | 1.064543 | 78.57441
1.625 | 67970.38 | 45.994 | 1.102964 | 78.57441
1.6125 | 67995.25 | 45.685 | 1.139957 | 78.57441
1.6 | 68021.5 | 45.333 | 1.179002 | 78.57441
1.5875 | 68046.95 | 44.975 | 1.216858 | 78.57441
1.575 | 68070.07 | 44.662 | 1.251248 | 78.57441
1.5625 | 68096.72 | 44.303 | 1.290889 | 78.57441
1.55 | 68119.06 | 43.979 | 1.324119 | 78.57441
1.5375 | 68145.55 | 43.65 | 1.363521 | 78.57441
1.525 | 68172.3 | 43.316 | 1.403311 | 78.57441
1.5125 | 68198.51 | 42.986 | 1.442297 | 78.57441
1.5 | 68221.51 | 42.634 | 1.476509 | 78.57441
1.4875 | 68247.58 | 42.293 | 1.515287 | 78.57441
1.475 | 68270.74 | 41.968 | 1.549736 | 78.57441
1.4625 | 68297.3 | 41.614 | 1.589243 | 78.57441
1.45 | 68322.55 | 41.3 | 1.626801 | 78.57441
1.4375 | 68346.64 | 40.963 | 1.662634 | 78.57441
1.425 | 68372.86 | 40.62 | 1.701635 | 78.57441
1.4125 | 68395.95 | 40.285 | 1.73598 | 78.57441
1.4 | 68422.91 | 39.933 | 1.776082 | 78.57441
1.3875 | 68448.73 | 39.584 | 1.814488 | 78.57441
1.375 | 68474.31 | 39.291 | 1.852537 | 78.57441
1.3625 | 68498.88 | 38.917 | 1.889084 | 78.57441
1.35 | 68523.74 | 38.594 | 1.926062 | 78.57441
1.3375 | 68551.36 | 38.242 | 1.967146 | 78.57441
1.325 | 68575.52 | 37.936 | 2.003083 | 78.57441
1.3125 | 68601.55 | 37.57 | 2.041801 | 78.57441
1.3 | 68626.09 | 37.227 | 2.078304 | 78.57441
1.2875 | 68652.16 | 36.915 | 2.117082 | 78.57441
1.275 | 68676.76 | 36.571 | 2.153673 | 78.57441
1.2625 | 68702.19 | 36.222 | 2.191499 | 78.57441
1.25 | 68728.23 | 35.87 | 2.230232 | 78.57441
1.2375 | 68755.55 | 35.541 | 2.27087 | 78.57441
1.225 | 68780.49 | 35.224 | 2.307967 | 78.57441
1.2125 | 68806.23 | 34.877 | 2.346254 | 78.57441
1.2 | 68829.65 | 34.546 | 2.38109 | 78.57441
1.1875 | 68855.31 | 34.235 | 2.419258 | 78.57441
1.175 | 68881.27 | 33.874 | 2.457873 | 78.57441
1.1625 | 68906.23 | 33.55 | 2.495 | 78.57441
1.15 | 68932.06 | 33.2 | 2.533421 | 78.57441
1.1375 | 68959.63 | 32.839 | 2.57443 | 78.57441
1.125 | 68983.88 | 32.521 | 2.610501 | 78.57441
1.1125 | 69010.3 | 32.165 | 2.649799 | 78.57441
1.1 | 69036.91 | 31.838 | 2.68938 | 78.57441
1.0875 | 69064.23 | 31.487 | 2.730018 | 78.57441
1.075 | 69090.23 | 31.174 | 2.768691 | 78.57441
1.0625 | 69115.63 | 30.814 | 2.806473 | 78.57441
1.05 | 69140.7 | 30.491 | 2.843763 | 78.57441
1.0375 | 69164.54 | 30.194 | 2.879224 | 78.57441
1.025 | 69193.23 | 29.827 | 2.921899 | 78.57441
1.0125 | 69219.92 | 29.484 | 2.9616 | 78.57441
1 | 69244.29 | 29.146 | 2.997849 | 78.57441
0.9875 | 69269.39 | 28.813 | 3.035184 | 78.57441
0.975 | 69296.67 | 28.47 | 3.075762 | 78.57441
0.9625 | 69322.2 | 28.112 | 3.113737 | 78.57441
0.95 | 69349.05 | 27.787 | 3.153675 | 78.57441
0.9375 | 69374.59 | 27.458 | 3.191665 | 78.57441
0.925 | 69404.85 | 27.124 | 3.236675 | 78.57441
0.9125 | 69430.63 | 26.774 | 3.275022 | 78.57441
0.9 | 69455.62 | 26.431 | 3.312193 | 78.57441
0.8875 | 69482.57 | 26.077 | 3.35228 | 78.57441
0.875 | 69507.03 | 25.786 | 3.388663 | 78.57441
0.8625 | 69533.29 | 25.452 | 3.427724 | 78.57441
0.85 | 69560.59 | 25.094 | 3.468331 | 78.57441
0.8375 | 69588.75 | 24.736 | 3.510218 | 78.57441
0.825 | 69613.63 | 24.413 | 3.547226 | 78.57441
0.8125 | 69640.27 | 24.076 | 3.586852 | 78.57441
0.8 | 69667.6 | 23.74 | 3.627504 | 78.57441
0.7875 | 69693.19 | 23.374 | 3.665568 | 78.57441
0.775 | 69717.97 | 23.053 | 3.702427 | 78.57441
0.7625 | 69745.5 | 22.719 | 3.743377 | 78.57441
0.75 | 69771.66 | 22.392 | 3.782289 | 78.57441
0.7375 | 69798.59 | 22.06 | 3.822346 | 78.57441
0.725 | 69825.76 | 21.692 | 3.86276 | 78.57441
0.7125 | 69850.58 | 21.351 | 3.899679 | 78.57441
0.7 | 69876.63 | 21.041 | 3.938427 | 78.57441
0.6875 | 69902.01 | 20.716 | 3.976179 | 78.57441
0.675 | 69930.6 | 20.347 | 4.018705 | 78.57441
0.6625 | 69959.55 | 20.0012 | 4.061767 | 78.57441
0.65 | 69985.07 | 19.6854 | 4.099727 | 78.57441
0.6375 | 70011.92 | 19.323 | 4.139665 | 78.57441
0.625 | 70035.43 | 19.0004 | 4.174635 | 78.57441
0.6125 | 70063.33 | 18.6415 | 4.216135 | 78.57441
0.6 | 70089.61 | 18.3148 | 4.255225 | 78.57441
0.5875 | 70116.09 | 17.9718 | 4.294613 | 78.57441
0.575 | 70143.13 | 17.6453 | 4.334834 | 78.57441
0.5625 | 70171.45 | 17.298 | 4.376959 | 78.57441
0.55 | 70197.05 | 16.9597 | 4.415038 | 78.57441
0.5375 | 70224.14 | 16.6169 | 4.455333 | 78.57441
0.525 | 70250.13 | 16.2913 | 4.493992 | 78.57441
0.5125 | 70279.8 | 15.9389 | 4.538125 | 78.57441
0.5 | 70305.8 | 15.607 | 4.576799 | 78.57441
0.4875 | 70332.76 | 15.256 | 4.6169 | 78.57441
0.475 | 70358.59 | 14.9381 | 4.655321 | 78.57441
0.4625 | 70385.48 | 14.5865 | 4.695319 | 78.57441
0.45 | 70412.34 | 14.2714 | 4.735272 | 78.57441
0.4375 | 70438.12 | 13.942 | 4.773619 | 78.57441
0.425 | 70464.59 | 13.5791 | 4.812992 | 78.57441
0.4125 | 70495.04 | 13.2176 | 4.858285 | 78.57441
0.4 | 70519.13 | 12.8874 | 4.894118 | 78.57441
0.3875 | 70548.43 | 12.5499 | 4.9377 | 78.57441
0.375 | 70574.51 | 12.2223 | 4.976493 | 78.57441
0.3625 | 70604.52 | 11.8593 | 5.021132 | 78.57441
0.35 | 70630.52 | 11.5485 | 5.059805 | 78.57441
0.3375 | 70659.31 | 11.203 | 5.102629 | 78.57441
0.325 | 70684.41 | 10.8672 | 5.139964 | 78.57441
0.3125 | 70713.05 | 10.5131 | 5.182565 | 78.57441
0.3 | 70740.23 | 10.196 | 5.222994 | 78.57441
0.2875 | 70768.76 | 9.8354 | 5.265431 | 78.57441
0.275 | 70793.87 | 9.5011 | 5.302781 | 78.57441
0.2625 | 70820.84 | 9.1388 | 5.342898 | 78.57441
0.25 | 70846.69 | 8.8158 | 5.381349 | 78.57441
0.2375 | 70875.52 | 8.4603 | 5.424232 | 78.57441
0.225 | 70900.65 | 8.1453 | 5.461612 | 78.57441
0.2125 | 70929.25 | 7.7855 | 5.504153 | 78.57441
0.2 | 70956.09 | 7.4649 | 5.544077 | 78.57441
0.1875 | 70982.38 | 7.1445 | 5.583182 | 78.57441
0.175 | 71011.45 | 6.7761 | 5.626422 | 78.57441
0.1625 | 71040.5 | 6.4223 | 5.669633 | 78.57441
0.15 | 71066.95 | 6.098 | 5.708976 | 78.57441
0.1375 | 71093.63 | 5.7454 | 5.748661 | 78.57441
0.125 | 71122.09 | 5.4377 | 5.790994 | 78.57441
0.1125 | 71151.81 | 5.0536 | 5.835201 | 78.57441
0.1 | 71177.41 | 4.7364 | 5.87328 | 78.57441
0.0875 | 71209.16 | 4.3742 | 5.920507 | 78.57441
0.075 | 71234.13 | 4.0556 | 5.957649 | 78.57441
0.0625 | 71262.25 | 3.6991 | 5.999476 | 78.57441
0.05 | 71291.27 | 3.3723 | 6.042642 | 78.57441
0.0375 | 71321 | 3.0002 | 6.086864 | 78.57441
0.025 | 71346.52 | 2.6911 | 6.124824 | 78.57441
0.0125 | 71375.88 | 2.3231 | 6.168496 | 78.57441
0 | 71403.84 | 1.97903 | 6.210085 | 78.57441
-0.0125 | 71432.25 | 1.65967 | 6.252344 | 78.57441
-0.025 | 71459.95 | 1.30685 | 6.293546 | 78.57441
-0.0375 | 71486.09 | 0.96395 | 6.332428 | 78.57441
-0.05 | 71515.5 | 0.61504 | 6.376174 | 78.57441
-0.0625 | 71544.52 | 0.28703 | 6.41934 | 78.57441
-0.075 | 71574.25 | -0.06955 | 6.463562 | 78.57441
-0.0875 | 71601.32 | -0.40387 | 6.503828 | 78.57441
-0.1 | 71630.73 | -0.75893 | 6.547574 | 78.57441
-0.1125 | 71656.02 | -1.09807 | 6.585192 | 78.57441
-0.125 | 71687.32 | -1.44481 | 6.631749 | 78.57441
-0.1375 | 71713.52 | -1.78496 | 6.67072 | 78.57441
-0.15 | 71742.9 | -2.1416 | 6.714422 | 78.57441
-0.1625 | 71768.54 | -2.48496 | 6.75256 | 78.57441
-0.175 | 71798.06 | -2.83837 | 6.79647 | 78.57441
-0.1875 | 71827.64 | -3.1952 | 6.840469 | 78.57441
-0.2 | 71855.57 | -3.523 | 6.882014 | 78.57441
-0.2125 | 71881.23 | -3.8619 | 6.920182 | 78.57441
-0.225 | 71910.28 | -4.2339 | 6.963392 | 78.57441
-0.2375 | 71937.99 | -4.5794 | 7.00461 | 78.57441
-0.25 | 71967.95 | -5.0116 | 7.049174 | 78.57441
-0.2625 | 71995.14 | -5.4196 | 7.089618 | 78.57441
-0.275 | 72022.93 | -5.7885 | 7.130954 | 78.57441
-0.2875 | 72051.91 | -6.1719 | 7.174061 | 78.57441
-0.3 | 72081.92 | -6.5572 | 7.218699 | 78.57441
-0.3125 | 72107.33 | -6.9326 | 7.256496 | 78.57441
-0.325 | 72137.92 | -7.3278 | 7.301997 | 78.57441
-0.3375 | 72163.63 | -7.9089 | 7.340239 | 78.57441
-0.35 | 72192.24 | -8.3573 | 7.382796 | 78.57441
-0.3625 | 72223.02 | -8.8955 | 7.428579 | 78.57441
-0.375 | 72250.44 | -9.3704 | 7.469365 | 78.57441
-0.3875 | 72279.23 | -9.7631 | 7.512189 | 78.57441
-0.4 | 72306.68 | -10.2212 | 7.55302 | 78.57441
-0.4125 | 72335.34 | -10.6661 | 7.59565 | 78.57441
-0.425 | 72364.59 | -11.1372 | 7.639159 | 78.57441
-0.4375 | 72395.02 | -11.587 | 7.684422 | 78.57441
-0.45 | 72422.44 | -12.0413 | 7.725208 | 78.57441
-0.4625 | 72450.11 | -12.4203 | 7.766366 | 78.57441
-0.475 | 72478.63 | -12.8886 | 7.808788 | 78.57441
-0.4875 | 72509.05 | -13.2454 | 7.854037 | 78.57441
-0.5 | 72537.59 | -13.6553 | 7.896489 | 78.57441
-0.5125 | 72563.95 | -14.0319 | 7.935698 | 78.57441
-0.525 | 72596 | -14.414 | 7.983371 | 78.57441
-0.5375 | 72620.84 | -14.7944 | 8.020319 | 78.57441
-0.55 | 72651.59 | -15.1881 | 8.066059 | 78.57441
-0.5625 | 72679.37 | -15.5687 | 8.10738 | 78.57441
-0.575 | 72710.55 | -15.9586 | 8.153759 | 78.57441
-0.5875 | 72738.07 | -16.3696 | 8.194694 | 78.57441
-0.6 | 72768.34 | -16.7549 | 8.239719 | 78.57441
-0.6125 | 72795.51 | -17.0929 | 8.280133 | 78.57441
-0.625 | 72825.92 | -17.499 | 8.325367 | 78.57441
-0.6375 | 72855.61 | -17.854 | 8.369529 | 78.57441
-0.65 | 72884.3 | -18.2704 | 8.412204 | 78.57441
-0.6625 | 72912.29 | -18.5882 | 8.453838 | 78.57441
-0.675 | 72943.91 | -19.0069 | 8.500872 | 78.57441
-0.6875 | 72973.68 | -19.399 | 8.545153 | 78.57441
-0.7 | 73002.33 | -19.7433 | 8.587769 | 78.57441
-0.7125 | 73027.11 | -20.1165 | 8.624628 | 78.57441
-0.725 | 73057.58 | -20.4901 | 8.669951 | 78.57441
-0.7375 | 73089.13 | -20.8258 | 8.71688 | 78.57441
-0.75 | 73119.59 | -21.2235 | 8.762188 | 78.57441
-0.7625 | 73144.38 | -21.5706 | 8.799062 | 78.57441
-0.775 | 73175.12 | -21.9527 | 8.844786 | 78.57441
-0.7875 | 73203.64 | -22.3104 | 8.887209 | 78.57441
-0.8 | 73234.94 | -22.6715 | 8.933766 | 78.57441
-0.8125 | 73260.52 | -23.0264 | 8.971815 | 78.57441
-0.825 | 73291.85 | -23.4111 | 9.018417 | 78.57441
-0.8375 | 73320.37 | -23.7592 | 9.060839 | 78.57441
-0.85 | 73349.57 | -24.1431 | 9.104273 | 78.57441
-0.8625 | 73379.87 | -24.5112 | 9.149343 | 78.57441
-0.875 | 73408.74 | -24.8566 | 9.192286 | 78.57441
-0.8875 | 73437.53 | -25.1886 | 9.23511 | 78.57441
-0.9 | 73466.77 | -25.5647 | 9.278603 | 78.57441
-0.9125 | 73492.65 | -25.9035 | 9.317098 | 78.57441
-0.925 | 73527.18 | -26.2724 | 9.36846 | 78.57441
-0.9375 | 73554.89 | -26.6425 | 9.409678 | 78.57441
-0.95 | 73582.63 | -26.9915 | 9.45094 | 78.57441
-0.9625 | 73612.05 | -27.3348 | 9.494701 | 78.57441
-0.975 | 73643.37 | -27.7074 | 9.541288 | 78.57441
-0.9875 | 73673.76 | -28.0779 | 9.586492 | 78.57441
-1 | 73701.63 | -28.42 | 9.627947 | 78.57441
-1.0125 | 73729.35 | -28.7397 | 9.669179 | 78.57441
-1.025 | 73759.35 | -29.1238 | 9.713803 | 78.57441
-1.0375 | 73791.61 | -29.4816 | 9.761788 | 78.57441
-1.05 | 73817.8 | -29.8326 | 9.800745 | 78.57441
-1.0625 | 73846.47 | -30.143 | 9.84339 | 78.57441
-1.075 | 73876.28 | -30.511 | 9.887731 | 78.57441
-1.0875 | 73905.5 | -30.863 | 9.931195 | 78.57441
-1.1 | 73935.1 | -31.201 | 9.975223 | 78.57441
-1.1125 | 73966.36 | -31.542 | 10.02172 | 78.57441
-1.125 | 73995.55 | -31.913 | 10.06514 | 78.57441
-1.1375 | 74024.16 | -32.236 | 10.1077 | 78.57441
-1.15 | 74053.66 | -32.616 | 10.15158 | 78.57441
-1.1625 | 74082.04 | -32.976 | 10.19379 | 78.57441
-1.175 | 74112.67 | -33.321 | 10.23935 | 78.57441
-1.1875 | 74139.1 | -33.671 | 10.27866 | 78.57441
-1.2 | 74170.73 | -34.007 | 10.32571 | 78.57441
-1.2125 | 74198.01 | -34.343 | 10.36629 | 78.57441
-1.225 | 74228.91 | -34.698 | 10.41225 | 78.57441
-1.2375 | 74257.76 | -35.03 | 10.45517 | 78.57441
-1.25 | 74288.04 | -35.409 | 10.50021 | 78.57441
-1.2625 | 74314.84 | -35.736 | 10.54007 | 78.57441
-1.275 | 74346.63 | -36.103 | 10.58736 | 78.57441
-1.2875 | 74376.83 | -36.452 | 10.63228 | 78.57441
-1.3 | 74405.74 | -36.778 | 10.67528 | 78.57441
-1.3125 | 74434.3 | -37.123 | 10.71776 | 78.57441
-1.325 | 74462.48 | -37.486 | 10.75968 | 78.57441
-1.3375 | 74491.61 | -37.816 | 10.80301 | 78.57441
-1.35 | 74522.62 | -38.172 | 10.84913 | 78.57441
-1.3625 | 74553.53 | -38.508 | 10.89511 | 78.57441
-1.375 | 74580.76 | -38.874 | 10.93561 | 78.57441
-1.3875 | 74609.19 | -39.199 | 10.9779 | 78.57441
-1.4 | 74639.59 | -39.549 | 11.02312 | 78.57441
-1.4125 | 74670.46 | -39.921 | 11.06904 | 78.57441
-1.425 | 74698.8 | -40.264 | 11.11119 | 78.57441
-1.4375 | 74725.57 | -40.61 | 11.15101 | 78.57441
-1.45 | 74757.13 | -40.938 | 11.19796 | 78.57441
-1.4625 | 74784.88 | -41.263 | 11.23923 | 78.57441
-1.475 | 74814.2 | -41.626 | 11.28285 | 78.57441
-1.4875 | 74843.59 | -41.97 | 11.32656 | 78.57441
-1.5 | 74873.59 | -42.322 | 11.37119 | 78.57441
-1.5125 | 74901.44 | -42.653 | 11.41261 | 78.57441
-1.525 | 74931.52 | -43 | 11.45735 | 78.57441
-1.5375 | 74958.89 | -43.364 | 11.49807 | 78.57441
-1.55 | 74989.78 | -43.712 | 11.54401 | 78.57441
-1.5625 | 75017.78 | -44.023 | 11.58566 | 78.57441
-1.575 | 75044.65 | -44.394 | 11.62563 | 78.57441
-1.5875 | 75073.43 | -44.718 | 11.66844 | 78.57441
-1.6 | 75105.38 | -45.088 | 11.71596 | 78.57441
-1.6125 | 75135.76 | -45.425 | 11.76115 | 78.57441
-1.625 | 75163.99 | -45.783 | 11.80314 | 78.57441
-1.6375 | 75192.34 | -46.091 | 11.84531 | 78.57441
-1.65 | 75221.31 | -46.47 | 11.8884 | 78.57441
-1.6625 | 75254.17 | -46.835 | 11.93728 | 78.57441
-1.675 | 75280.45 | -47.143 | 11.97637 | 78.57441
-1.6875 | 75309.88 | -47.523 | 12.02015 | 78.57441
-1.7 | 75341.18 | -47.837 | 12.06671 | 78.57441
-1.7125 | 75368.77 | -48.151 | 12.10774 | 78.57441
-1.725 | 75399.63 | -48.514 | 12.15365 | 78.57441
-1.7375 | 75429.56 | -48.872 | 12.19817 | 78.57441
-1.75 | 75457.54 | -49.188 | 12.23979 | 78.57441
-1.7625 | 75486.13 | -49.531 | 12.28231 | 78.57441
-1.775 | 75516.27 | -49.911 | 12.32714 | 78.57441
-1.7875 | 75547.37 | -50.23 | 12.3734 | 78.57441
-1.8 | 75577.21 | -50.579 | 12.41779 | 78.57441
-1.8125 | 75605.03 | -50.877 | 12.45917 | 78.57441
-1.825 | 75633.44 | -51.257 | 12.50143 | 78.57441
-1.8375 | 75664.93 | -51.58 | 12.54827 | 78.57441
-1.85 | 75692.75 | -51.945 | 12.58965 | 78.57441
-1.8625 | 75725.37 | -52.29 | 12.63817 | 78.57441
-1.875 | 75750.39 | -52.606 | 12.67539 | 78.57441
-1.8875 | 75780.82 | -52.955 | 12.72065 | 78.57441
-1.9 | 75808.86 | -53.314 | 12.76236 | 78.57441
-1.9125 | 75842.92 | -53.651 | 12.81302 | 78.57441
-1.925 | 75869.61 | -54.001 | 12.85272 | 78.57441
-1.9375 | 75898.93 | -54.354 | 12.89633 | 78.57441
-1.95 | 75925.27 | -54.683 | 12.93551 | 78.57441
-1.9625 | 75952.88 | -55.003 | 12.97658 | 78.57441
-1.975 | 75981.13 | -55.365 | 13.0186 | 78.57441
-1.9875 | 76012.09 | -55.717 | 13.06466 | 78.57441
-2 | 76041.47 | -56.051 | 13.10836 | 78.57441