## Sheet1
Kepco_Current_A | Resistance_Ohms | Magnetic_Field_T
-1 | 35458.48 | -25.2683
-0.975 | 35456.82 | -24.8868
-0.95 | 35455.28 | -24.2405
-0.925 | 35453.25 | -23.6028
-0.9 | 35451.72 | -22.9536
-0.875 | 35450.15 | -22.2807
-0.85 | 35447.39 | -21.6381
-0.825 | 35446.33 | -21.0145
-0.8 | 35443.78 | -20.3584
-0.775 | 35442.09 | -19.7113
-0.75 | 35440.14 | -19.0579
-0.725 | 35438.64 | -18.4074
-0.7 | 35435.8 | -17.7661
-0.675 | 35434.63 | -17.1138
-0.65 | 35432.95 | -16.4768
-0.625 | 35430.45 | -15.8328
-0.6 | 35429.72 | -15.1818
-0.575 | 35427.44 | -14.5266
-0.55 | 35425.55 | -13.8763
-0.525 | 35424.14 | -13.2447
-0.5 | 35421.67 | -12.5847
-0.475 | 35419.64 | -11.9539
-0.45 | 35418.52 | -11.3154
-0.425 | 35416.15 | -10.6612
-0.4 | 35414.45 | -10.02
-0.375 | 35411.9 | -9.3694
-0.35 | 35410.82 | -8.7105
-0.325 | 35408.97 | -8.0832
-0.3 | 35406.66 | -7.4438
-0.275 | 35404.64 | -6.7973
-0.25 | 35402.82 | -6.1452
-0.225 | 35400.7 | -5.4902
-0.2 | 35399.33 | -4.8389
-0.175 | 35397.27 | -4.1979
-0.15 | 35395.65 | -3.5521
-0.125 | 35393.75 | -2.905
-0.1 | 35392.37 | -2.2569
-0.075 | 35390.13 | -1.6292
-0.05 | 35388.32 | -0.97894
-0.025 | 35386.68 | -0.32692
0 | 35384.74 | 0.30247
0.025 | 35382.3 | 0.95144
0.05 | 35381.32 | 1.59909
0.075 | 35379.16 | 2.25096
0.1 | 35377.04 | 2.88418
0.125 | 35374.79 | 3.50737
0.15 | 35373.32 | 4.1812
0.175 | 35371.6 | 4.8255
0.2 | 35369.45 | 5.4553
0.225 | 35367.9 | 6.0838
0.25 | 35365.83 | 6.706
0.275 | 35363.96 | 7.3087
0.3 | 35361.85 | 7.9393
0.325 | 35359.49 | 8.5563
0.35 | 35357.56 | 9.1858
0.375 | 35355.81 | 9.7935
0.4 | 35353.33 | 10.4357
0.425 | 35352.38 | 11.0723
0.45 | 35350.71 | 11.6891
0.475 | 35348.38 | 12.3282
0.5 | 35346.22 | 12.9599
0.525 | 35344.13 | 13.6105
0.55 | 35342.32 | 14.2428
0.575 | 35340.8 | 14.8639
0.6 | 35338.96 | 15.5031
0.625 | 35336.59 | 16.1492
0.65 | 35335.05 | 16.7828
0.675 | 35332.83 | 17.4353
0.7 | 35332.55 | 18.0677
0.725 | 35329.28 | 18.7189
0.75 | 35327.39 | 19.3657
0.775 | 35325.19 | 20.0231
0.8 | 35323.59 | 20.6495
0.825 | 35321.4 | 21.2849
0.85 | 35319.64 | 21.9288
0.875 | 35317.95 | 22.5728
0.9 | 35316.55 | 23.2261
0.925 | 35314.47 | 23.8562
0.95 | 35312.69 | 24.5031
0.975 | 35310.44 | 25.142
1 | 35308.88 | 25.7881