## Sheet1
Kepco_Current_A | Resistance_Ohms | Magnetic_Field_G | MR_Ratio_Percent | Sensitivity_Ohms_per_G
-1.8 | 55151.37 | -45.881 | 15.98703 | 82.59605
-1.775 | 55096.96 | -45.238 | 15.8726 | 82.59605
-1.75 | 55040.77 | -44.591 | 15.75443 | 82.59605
-1.725 | 54984.88 | -43.95 | 15.63689 | 82.59605
-1.7 | 54927.52 | -43.313 | 15.51626 | 82.59605
-1.675 | 54871.54 | -42.647 | 15.39853 | 82.59605
-1.65 | 54816.32 | -42.031 | 15.2824 | 82.59605
-1.625 | 54758.02 | -41.371 | 15.15979 | 82.59605
-1.6 | 54702.89 | -40.744 | 15.04385 | 82.59605
-1.575 | 54647.16 | -40.106 | 14.92665 | 82.59605
-1.55 | 54589.25 | -39.468 | 14.80486 | 82.59605
-1.525 | 54532.55 | -38.816 | 14.68561 | 82.59605
-1.5 | 54477.16 | -38.178 | 14.56912 | 82.59605
-1.475 | 54420.74 | -37.536 | 14.45047 | 82.59605
-1.45 | 54363.53 | -36.888 | 14.33015 | 82.59605
-1.425 | 54307.14 | -36.255 | 14.21156 | 82.59605
-1.4 | 54250.83 | -35.592 | 14.09314 | 82.59605
-1.375 | 54195.34 | -34.943 | 13.97644 | 82.59605
-1.35 | 54137.04 | -34.329 | 13.85383 | 82.59605
-1.325 | 54079.67 | -33.697 | 13.73318 | 82.59605
-1.3 | 54021 | -33.038 | 13.60979 | 82.59605
-1.275 | 53963.57 | -32.404 | 13.48901 | 82.59605
-1.25 | 53905.22 | -31.765 | 13.3663 | 82.59605
-1.225 | 53844.21 | -31.125 | 13.23799 | 82.59605
-1.2 | 53785.63 | -30.493 | 13.11479 | 82.59605
-1.175 | 53726.95 | -29.853 | 12.99138 | 82.59605
-1.15 | 53671.21 | -29.202 | 12.87416 | 82.59605
-1.125 | 53612.98 | -28.563 | 12.7517 | 82.59605
-1.1 | 53555.66 | -27.924 | 12.63115 | 82.59605
-1.075 | 53495.84 | -27.274 | 12.50534 | 82.59605
-1.05 | 53437.13 | -26.626 | 12.38187 | 82.59605
-1.025 | 53379.4 | -25.997 | 12.26046 | 82.59605
-1 | 53320.44 | -25.351 | 12.13646 | 82.59605
-0.975 | 53263.92 | -24.72 | 12.0176 | 82.59605
-0.95 | 53205.25 | -24.047 | 11.89421 | 82.59605
-0.925 | 53145.18 | -23.439 | 11.76788 | 82.59605
-0.9 | 53086.93 | -22.78 | 11.64538 | 82.59605
-0.875 | 53028.45 | -22.141 | 11.52239 | 82.59605
-0.85 | 52970.28 | -21.486 | 11.40005 | 82.59605
-0.825 | 52912.99 | -20.842 | 11.27957 | 82.59605
-0.8 | 52852.41 | -20.205 | 11.15217 | 82.59605
-0.775 | 52795.62 | -19.791 | 11.03273 | 82.59605
-0.75 | 52738.54 | -18.953 | 10.91269 | 82.59605
-0.725 | 52682.93 | -18.3079 | 10.79574 | 82.59605
-0.7 | 52624.46 | -17.6799 | 10.67277 | 82.59605
-0.675 | 52568.32 | -17.0268 | 10.5547 | 82.59605
-0.65 | 52511.34 | -16.3836 | 10.43487 | 82.59605
-0.625 | 52455.79 | -15.7404 | 10.31805 | 82.59605
-0.6 | 52399.63 | -15.0977 | 10.19994 | 82.59605
-0.575 | 52344.51 | -14.4671 | 10.08402 | 82.59605
-0.55 | 52288 | -13.8198 | 9.965173 | 82.59605
-0.525 | 52233.66 | -13.1766 | 9.850893 | 82.59605
-0.5 | 52178.04 | -12.5437 | 9.73392 | 82.59605
-0.475 | 52122.71 | -11.9289 | 9.617557 | 82.59605
-0.45 | 52065.77 | -11.258 | 9.497809 | 82.59605
-0.425 | 52012.56 | -10.6267 | 9.385904 | 82.59605
-0.4 | 51957.57 | -9.9842 | 9.270257 | 82.59605
-0.375 | 51902.28 | -9.3409 | 9.153978 | 82.59605
-0.35 | 51846.96 | -8.695 | 9.037636 | 82.59605
-0.325 | 51793.42 | -8.07 | 8.925038 | 82.59605
-0.3 | 51739.95 | -7.4089 | 8.812587 | 82.59605
-0.275 | 51686.93 | -6.7814 | 8.701083 | 82.59605
-0.25 | 51632.94 | -6.1339 | 8.587538 | 82.59605
-0.225 | 51579.89 | -5.5003 | 8.47597 | 82.59605
-0.2 | 51524.3 | -4.8581 | 8.359061 | 82.59605
-0.175 | 51471.28 | -4.2278 | 8.247556 | 82.59605
-0.15 | 51418.68 | -3.5775 | 8.136935 | 82.59605
-0.125 | 51365.09 | -2.9329 | 8.024232 | 82.59605
-0.1 | 51311.71 | -2.291 | 7.91197 | 82.59605
-0.075 | 51259.15 | -1.6604 | 7.801433 | 82.59605
-0.05 | 51205.86 | -1.02009 | 7.68936 | 82.59605
-0.025 | 51152.64 | -0.38882 | 7.577435 | 82.59605
0 | 51100.56 | 0.25305 | 7.467907 | 82.59605
0.025 | 51047.05 | 0.89876 | 7.355372 | 82.59605
0.05 | 50993.55 | 1.52636 | 7.242858 | 82.59605
0.075 | 50940.18 | 2.17929 | 7.130617 | 82.59605
0.1 | 50887.84 | 2.8152 | 7.020543 | 82.59605
0.125 | 50834.53 | 3.45323 | 6.908428 | 82.59605
0.15 | 50781.37 | 4.0918 | 6.796629 | 82.59605
0.175 | 50730.98 | 4.7401 | 6.690656 | 82.59605
0.2 | 50677.68 | 5.3564 | 6.578562 | 82.59605
0.225 | 50626.83 | 5.9992 | 6.471621 | 82.59605
0.25 | 50574.98 | 6.643 | 6.362577 | 82.59605
0.275 | 50523.62 | 7.2537 | 6.254564 | 82.59605
0.3 | 50473.05 | 7.8669 | 6.148212 | 82.59605
0.325 | 50422.68 | 8.5107 | 6.04228 | 82.59605
0.35 | 50373.63 | 9.1289 | 5.939125 | 82.59605
0.375 | 50322.97 | 9.7434 | 5.832583 | 82.59605
0.4 | 50273.25 | 10.3653 | 5.728019 | 82.59605
0.425 | 50222.45 | 11.0187 | 5.621183 | 82.59605
0.45 | 50172.93 | 11.6312 | 5.517039 | 82.59605
0.475 | 50121.91 | 12.2625 | 5.409741 | 82.59605
0.5 | 50072.58 | 12.9149 | 5.305996 | 82.59605
0.525 | 50021.81 | 13.5346 | 5.199224 | 82.59605
0.55 | 49971.39 | 14.1825 | 5.093187 | 82.59605
0.575 | 49922.84 | 14.8131 | 4.991083 | 82.59605
0.6 | 49872.25 | 15.4742 | 4.884689 | 82.59605
0.625 | 49824.07 | 16.1197 | 4.783363 | 82.59605
0.65 | 49774.5 | 16.7328 | 4.679114 | 82.59605
0.675 | 49723.91 | 17.3796 | 4.57272 | 82.59605
0.7 | 49674.66 | 18.012 | 4.469144 | 82.59605
0.725 | 49625.9 | 18.6489 | 4.366598 | 82.59605
0.75 | 49576.57 | 19.3043 | 4.262854 | 82.59605
0.775 | 49527.32 | 19.9353 | 4.159278 | 82.59605
0.8 | 49477.46 | 20.5808 | 4.054419 | 82.59605
0.825 | 49429.13 | 21.2264 | 3.952778 | 82.59605
0.85 | 49380.08 | 21.85 | 3.849622 | 82.59605
0.875 | 49332.56 | 22.5013 | 3.749685 | 82.59605
0.9 | 49283.42 | 23.1351 | 3.64634 | 82.59605
0.925 | 49235.7 | 23.7756 | 3.545981 | 82.59605
0.95 | 49186.4 | 24.4181 | 3.4423 | 82.59605
0.975 | 49138.05 | 25.0561 | 3.340617 | 82.59605
1 | 49089.96 | 25.6848 | 3.23948 | 82.59605
1.025 | 49042.2 | 26.3413 | 3.139038 | 82.59605
1.05 | 48994.37 | 26.9679 | 3.038448 | 82.59605
1.075 | 48946.54 | 27.6197 | 2.937859 | 82.59605
1.1 | 48899.19 | 28.2515 | 2.838278 | 82.59605
1.125 | 48850.57 | 28.908 | 2.736027 | 82.59605
1.15 | 48802.41 | 29.5473 | 2.634744 | 82.59605
1.175 | 48755.59 | 30.1781 | 2.536278 | 82.59605
1.2 | 48708.27 | 30.824 | 2.436761 | 82.59605
1.225 | 48660.55 | 31.463 | 2.336402 | 82.59605
1.25 | 48613.67 | 32.1 | 2.237811 | 82.59605
1.275 | 48564.72 | 32.738 | 2.134865 | 82.59605
1.3 | 48518.86 | 33.387 | 2.038419 | 82.59605
1.325 | 48471.38 | 34.042 | 1.938565 | 82.59605
1.35 | 48424.75 | 34.681 | 1.840499 | 82.59605
1.375 | 48378.53 | 35.333 | 1.743295 | 82.59605
1.4 | 48331.78 | 35.95 | 1.644977 | 82.59605
1.425 | 48286.1 | 36.609 | 1.548909 | 82.59605
1.45 | 48239.63 | 37.239 | 1.451179 | 82.59605
1.475 | 48193.06 | 37.874 | 1.35324 | 82.59605
1.5 | 48146.39 | 38.523 | 1.255089 | 82.59605
1.525 | 48099.86 | 39.146 | 1.157234 | 82.59605
1.55 | 48054.29 | 39.786 | 1.061397 | 82.59605
1.575 | 48007.38 | 40.421 | 0.9627421 | 82.59605
1.6 | 47958.89 | 41.087 | 0.8607643 | 82.59605
1.625 | 47912.73 | 41.698 | 0.7636868 | 82.59605
1.65 | 47861.49 | 42.366 | 0.6559256 | 82.59605
1.675 | 47812.36 | 43.014 | 0.5526019 | 82.59605
1.7 | 47762.05 | 43.639 | 0.4467966 | 82.59605
1.725 | 47710.79 | 44.282 | 0.3389934 | 82.59605
1.75 | 47658.07 | 44.942 | 0.2281197 | 82.59605
1.775 | 47606.71 | 45.572 | 0.1201062 | 82.59605
1.8 | 47549.6 | 46.199 | 0 | 82.59605
1.775 | 47593.34 | 45.555 | 0.09198816 | 82.59605
1.75 | 47638.04 | 44.914 | 0.1859953 | 82.59605
1.725 | 47684.38 | 44.291 | 0.2834514 | 82.59605
1.7 | 47733.02 | 43.636 | 0.3857446 | 82.59605
1.675 | 47777.9 | 42.991 | 0.4801302 | 82.59605
1.65 | 47826.11 | 42.354 | 0.5815191 | 82.59605
1.625 | 47871.44 | 41.714 | 0.6768511 | 82.59605
1.6 | 47920.84 | 41.062 | 0.7807426 | 82.59605
1.575 | 47970 | 40.426 | 0.8841294 | 82.59605
1.55 | 48017.54 | 39.779 | 0.9841092 | 82.59605
1.525 | 48063.37 | 39.148 | 1.080493 | 82.59605
1.5 | 48110.85 | 38.514 | 1.180346 | 82.59605
1.475 | 48160.52 | 37.862 | 1.284806 | 82.59605
1.45 | 48210.07 | 37.219 | 1.389013 | 82.59605
1.425 | 48257.57 | 36.591 | 1.488908 | 82.59605
1.4 | 48305.82 | 35.935 | 1.590381 | 82.59605
1.375 | 48356.91 | 35.297 | 1.697827 | 82.59605
1.35 | 48406.94 | 34.664 | 1.803044 | 82.59605
1.325 | 48454.95 | 34.019 | 1.904012 | 82.59605
1.3 | 48505.76 | 33.381 | 2.010869 | 82.59605
1.275 | 48554.96 | 32.721 | 2.11434 | 82.59605
1.25 | 48606.79 | 32.08 | 2.223342 | 82.59605
1.225 | 48654.98 | 31.439 | 2.324688 | 82.59605
1.2 | 48702.29 | 30.82 | 2.424184 | 82.59605
1.175 | 48749.41 | 30.156 | 2.523281 | 82.59605
1.15 | 48797.51 | 29.522 | 2.624438 | 82.59605
1.125 | 48846.82 | 28.888 | 2.728141 | 82.59605
1.1 | 48896.2 | 28.234 | 2.83199 | 82.59605
1.075 | 48944.72 | 27.607 | 2.934031 | 82.59605
1.05 | 48993.27 | 26.955 | 3.036135 | 82.59605
1.025 | 49042.41 | 26.31 | 3.13948 | 82.59605
1 | 49090.19 | 25.678 | 3.239964 | 82.59605
0.975 | 49138.88 | 25.029 | 3.342363 | 82.59605
0.95 | 49186.34 | 24.392 | 3.442174 | 82.59605
0.925 | 49236.8 | 23.765 | 3.548295 | 82.59605
0.9 | 49284.09 | 23.113 | 3.647749 | 82.59605
0.875 | 49334.12 | 22.468 | 3.752965 | 82.59605
0.85 | 49382.68 | 21.829 | 3.85509 | 82.59605
0.825 | 49432.89 | 21.171 | 3.960685 | 82.59605
0.8 | 49481.01 | 20.545 | 4.061885 | 82.59605
0.775 | 49530.38 | 19.907 | 4.165713 | 82.59605
0.75 | 49579.67 | 19.2548 | 4.269373 | 82.59605
0.725 | 49630.94 | 18.6203 | 4.377198 | 82.59605
0.7 | 49680.77 | 17.9748 | 4.481994 | 82.59605
0.675 | 49730.89 | 17.3455 | 4.587399 | 82.59605
0.65 | 49780.48 | 16.6992 | 4.69169 | 82.59605
0.625 | 49830.15 | 16.0485 | 4.79615 | 82.59605
0.6 | 49879.77 | 15.4049 | 4.900504 | 82.59605
0.575 | 49930.02 | 14.7701 | 5.006183 | 82.59605
0.55 | 49979.59 | 14.1325 | 5.110432 | 82.59605
0.525 | 50031 | 13.487 | 5.218551 | 82.59605
0.5 | 50080.93 | 12.8662 | 5.323557 | 82.59605
0.475 | 50131.85 | 12.198 | 5.430645 | 82.59605
0.45 | 50182.43 | 11.5504 | 5.537018 | 82.59605
0.425 | 50233.9 | 10.9458 | 5.645263 | 82.59605
0.4 | 50286.03 | 10.2719 | 5.754896 | 82.59605
0.375 | 50337.42 | 9.6429 | 5.862973 | 82.59605
0.35 | 50388.28 | 9.0107 | 5.969935 | 82.59605
0.325 | 50441.29 | 8.3715 | 6.081418 | 82.59605
0.3 | 50492.63 | 7.7112 | 6.18939 | 82.59605
0.275 | 50546.16 | 7.0801 | 6.301967 | 82.59605
0.25 | 50597.76 | 6.4425 | 6.410485 | 82.59605
0.225 | 50649.73 | 5.805 | 6.519781 | 82.59605
0.2 | 50700.78 | 5.1763 | 6.627143 | 82.59605
0.175 | 50753.94 | 4.5122 | 6.738942 | 82.59605
0.15 | 50805.99 | 3.898 | 6.848407 | 82.59605
0.125 | 50857.69 | 3.2405 | 6.957135 | 82.59605
0.1 | 50911.33 | 2.5914 | 7.069944 | 82.59605
0.075 | 50963.96 | 1.9658 | 7.180628 | 82.59605
0.05 | 51017.12 | 1.30664 | 7.292427 | 82.59605
0.025 | 51070.91 | 0.66363 | 7.405551 | 82.59605
0 | 51123.64 | 0.02601 | 7.516446 | 82.59605
-0.025 | 51176.54 | -0.61657 | 7.627698 | 82.59605
-0.05 | 51229.77 | -1.2458 | 7.739644 | 82.59605
-0.075 | 51284.26 | -1.88203 | 7.854241 | 82.59605
-0.1 | 51338.7 | -2.51873 | 7.968732 | 82.59605
-0.125 | 51391.29 | -3.16904 | 8.079332 | 82.59605
-0.15 | 51444.56 | -3.8036 | 8.191362 | 82.59605
-0.175 | 51498.65 | -4.4483 | 8.305117 | 82.59605
-0.2 | 51552.12 | -5.0742 | 8.417568 | 82.59605
-0.225 | 51605.88 | -5.7007 | 8.530629 | 82.59605
-0.25 | 51659.66 | -6.3543 | 8.643732 | 82.59605
-0.275 | 51712.88 | -6.9965 | 8.755657 | 82.59605
-0.3 | 51766.05 | -7.6349 | 8.867477 | 82.59605
-0.325 | 51819.45 | -8.2294 | 8.979781 | 82.59605
-0.35 | 51872.98 | -8.8779 | 9.092358 | 82.59605
-0.375 | 51925.46 | -9.5055 | 9.202727 | 82.59605
-0.4 | 51977.91 | -10.1185 | 9.313033 | 82.59605
-0.425 | 52031.3 | -10.7339 | 9.425316 | 82.59605
-0.45 | 52084.78 | -11.3861 | 9.537788 | 82.59605
-0.475 | 52138.98 | -12.0042 | 9.651774 | 82.59605
-0.5 | 52192.28 | -12.6405 | 9.763868 | 82.59605
-0.525 | 52246.59 | -13.2715 | 9.878085 | 82.59605
-0.55 | 52300.95 | -13.9132 | 9.992408 | 82.59605
-0.575 | 52356.37 | -14.566 | 10.10896 | 82.59605
-0.6 | 52409.8 | -15.1796 | 10.22133 | 82.59605
-0.625 | 52466.57 | -15.824 | 10.34072 | 82.59605
-0.65 | 52521.44 | -16.4657 | 10.45611 | 82.59605
-0.675 | 52576.26 | -17.1024 | 10.5714 | 82.59605
-0.7 | 52631.57 | -17.7403 | 10.68772 | 82.59605
-0.725 | 52686.24 | -18.37 | 10.8027 | 82.59605
-0.75 | 52741.64 | -19.0119 | 10.91921 | 82.59605
-0.775 | 52797.38 | -19.6601 | 11.03643 | 82.59605
-0.8 | 52852.05 | -20.3015 | 11.15141 | 82.59605
-0.825 | 52909.76 | -20.9404 | 11.27278 | 82.59605
-0.85 | 52964.89 | -21.5705 | 11.38872 | 82.59605
-0.875 | 53021.11 | -22.2051 | 11.50695 | 82.59605
-0.9 | 53079.43 | -22.8415 | 11.6296 | 82.59605
-0.925 | 53138.73 | -23.4888 | 11.75432 | 82.59605
-0.95 | 53194.48 | -24.1329 | 11.87156 | 82.59605
-0.975 | 53251.53 | -24.7675 | 11.99154 | 82.59605
-1 | 53309.71 | -25.4326 | 12.1139 | 82.59605
-1.025 | 53367.16 | -26.0416 | 12.23472 | 82.59605
-1.05 | 53425.73 | -26.6954 | 12.3579 | 82.59605
-1.075 | 53481.98 | -27.3383 | 12.47619 | 82.59605
-1.1 | 53540.82 | -27.981 | 12.59994 | 82.59605
-1.125 | 53598.73 | -28.5956 | 12.72173 | 82.59605
-1.15 | 53655.6 | -29.258 | 12.84133 | 82.59605
-1.175 | 53713.56 | -29.8829 | 12.96322 | 82.59605
-1.2 | 53773.39 | -30.546 | 13.08905 | 82.59605
-1.225 | 53831.13 | -31.141 | 13.21048 | 82.59605
-1.25 | 53891.41 | -31.814 | 13.33725 | 82.59605
-1.275 | 53950.52 | -32.425 | 13.46156 | 82.59605
-1.3 | 54008.03 | -33.073 | 13.58251 | 82.59605
-1.325 | 54065.7 | -33.695 | 13.7038 | 82.59605
-1.35 | 54125.91 | -34.355 | 13.83042 | 82.59605
-1.375 | 54182.87 | -34.991 | 13.95021 | 82.59605
-1.4 | 54242.06 | -35.636 | 14.07469 | 82.59605
-1.425 | 54299.37 | -36.278 | 14.19522 | 82.59605
-1.45 | 54357.92 | -36.916 | 14.31835 | 82.59605
-1.475 | 54416.34 | -37.562 | 14.44122 | 82.59605
-1.5 | 54474.3 | -38.198 | 14.56311 | 82.59605
-1.525 | 54530.07 | -38.845 | 14.6804 | 82.59605
-1.55 | 54589.68 | -39.481 | 14.80576 | 82.59605
-1.575 | 54646.4 | -40.112 | 14.92505 | 82.59605
-1.6 | 54706.56 | -40.741 | 15.05157 | 82.59605
-1.625 | 54760.6 | -41.4 | 15.16522 | 82.59605
-1.65 | 54818.98 | -42.037 | 15.28799 | 82.59605
-1.675 | 54874.48 | -42.682 | 15.40471 | 82.59605
-1.7 | 54931.56 | -43.324 | 15.52476 | 82.59605
-1.725 | 54987.18 | -43.957 | 15.64173 | 82.59605
-1.75 | 55044.36 | -44.598 | 15.76198 | 82.59605
-1.775 | 55100.37 | -45.244 | 15.87978 | 82.59605
-1.8 | 55155.87 | -45.891 | 15.9965 | 82.59605