## Sheet1
Kepco_Current_A | Resistance_Ohms | Magnetic_Field_G | MR_Ratio_Percent | Sensitivity_Ohms_per_G
-1.8 | 97343.13 | -46.083 | 7.47613 | 73.36143
-1.775 | 97292.88 | -45.438 | 7.420649 | 73.36143
-1.75 | 97247.41 | -44.788 | 7.370446 | 73.36143
-1.725 | 97198.84 | -44.171 | 7.31682 | 73.36143
-1.7 | 97146.94 | -43.502 | 7.259517 | 73.36143
-1.675 | 97095.2 | -42.873 | 7.202392 | 73.36143
-1.65 | 97049.5 | -42.228 | 7.151934 | 73.36143
-1.625 | 97001.7 | -41.59 | 7.099159 | 73.36143
-1.6 | 96951.85 | -40.937 | 7.044119 | 73.36143
-1.575 | 96908.2 | -40.301 | 6.995926 | 73.36143
-1.55 | 96851.52 | -39.67 | 6.933346 | 73.36143
-1.525 | 96800.47 | -39.008 | 6.876981 | 73.36143
-1.5 | 96754.36 | -38.374 | 6.826072 | 73.36143
-1.475 | 96705.43 | -37.746 | 6.772048 | 73.36143
-1.45 | 96659.88 | -37.093 | 6.721757 | 73.36143
-1.425 | 96609.91 | -36.456 | 6.666585 | 73.36143
-1.4 | 96559.96 | -35.815 | 6.611435 | 73.36143
-1.375 | 96509.65 | -35.17 | 6.555888 | 73.36143
-1.35 | 96462.24 | -34.538 | 6.503543 | 73.36143
-1.325 | 96417.69 | -33.887 | 6.454356 | 73.36143
-1.3 | 96366.02 | -33.249 | 6.397307 | 73.36143
-1.275 | 96315.53 | -32.617 | 6.341561 | 73.36143
-1.25 | 96268.03 | -31.949 | 6.289117 | 73.36143
-1.225 | 96217.71 | -31.318 | 6.233559 | 73.36143
-1.2 | 96169.3 | -30.679 | 6.180109 | 73.36143
-1.175 | 96121.12 | -30.054 | 6.126914 | 73.36143
-1.15 | 96072.63 | -29.391 | 6.073376 | 73.36143
-1.125 | 96023.14 | -28.764 | 6.018735 | 73.36143
-1.1 | 95973.65 | -28.11 | 5.964093 | 73.36143
-1.075 | 95928.69 | -27.465 | 5.914453 | 73.36143
-1.05 | 95880.47 | -26.825 | 5.861213 | 73.36143
-1.025 | 95828.28 | -26.184 | 5.803591 | 73.36143
-1 | 95782.37 | -25.538 | 5.752902 | 73.36143
-0.975 | 95734.87 | -24.901 | 5.700457 | 73.36143
-0.95 | 95684.97 | -24.263 | 5.645363 | 73.36143
-0.925 | 95636.65 | -23.637 | 5.592013 | 73.36143
-0.9 | 95587.52 | -22.991 | 5.537769 | 73.36143
-0.875 | 95537.88 | -22.347 | 5.482961 | 73.36143
-0.85 | 95487.82 | -21.694 | 5.42769 | 73.36143
-0.825 | 95440.1 | -21.06 | 5.375003 | 73.36143
-0.8 | 95392.03 | -20.419 | 5.321929 | 73.36143
-0.775 | 95338.82 | -19.763 | 5.26318 | 73.36143
-0.75 | 95290.87 | -19.1426 | 5.210239 | 73.36143
-0.725 | 95241.28 | -18.5103 | 5.155486 | 73.36143
-0.7 | 95193.91 | -17.8583 | 5.103185 | 73.36143
-0.675 | 95144.75 | -17.2225 | 5.048908 | 73.36143
-0.65 | 95098.63 | -16.5812 | 4.997987 | 73.36143
-0.625 | 95049.94 | -15.9469 | 4.944229 | 73.36143
-0.6 | 95001.98 | -15.2978 | 4.891276 | 73.36143
-0.575 | 94952.99 | -14.6516 | 4.837187 | 73.36143
-0.55 | 94903.5 | -14.0191 | 4.782545 | 73.36143
-0.525 | 94853.55 | -13.3702 | 4.727395 | 73.36143
-0.5 | 94806.63 | -12.7426 | 4.675591 | 73.36143
-0.475 | 94757.34 | -12.0891 | 4.62117 | 73.36143
-0.45 | 94710.43 | -11.4548 | 4.569377 | 73.36143
-0.425 | 94659.88 | -10.8162 | 4.513565 | 73.36143
-0.4 | 94615.81 | -10.1569 | 4.464908 | 73.36143
-0.375 | 94565.65 | -9.5144 | 4.409526 | 73.36143
-0.35 | 94513.13 | -8.8796 | 4.351539 | 73.36143
-0.325 | 94468.76 | -8.2464 | 4.30255 | 73.36143
-0.3 | 94421.3 | -7.6149 | 4.25015 | 73.36143
-0.275 | 94368.71 | -6.957 | 4.192086 | 73.36143
-0.25 | 94320.48 | -6.3155 | 4.138835 | 73.36143
-0.225 | 94273.59 | -5.687 | 4.087064 | 73.36143
-0.2 | 94226.63 | -5.0208 | 4.035216 | 73.36143
-0.175 | 94176.16 | -4.4064 | 3.979492 | 73.36143
-0.15 | 94128.13 | -3.7494 | 3.926462 | 73.36143
-0.125 | 94082.11 | -3.104 | 3.875652 | 73.36143
-0.1 | 94036.29 | -2.4486 | 3.825062 | 73.36143
-0.075 | 93986.03 | -1.8316 | 3.76957 | 73.36143
-0.05 | 93940.81 | -1.1894 | 3.719643 | 73.36143
-0.025 | 93892.86 | -0.53149 | 3.666702 | 73.36143
0 | 93840.82 | 0.09269 | 3.609245 | 73.36143
0.025 | 93792.13 | 0.72411 | 3.555486 | 73.36143
0.05 | 93744.34 | 1.37475 | 3.502721 | 73.36143
0.075 | 93700.42 | 2.03967 | 3.45423 | 73.36143
0.1 | 93649.71 | 2.66901 | 3.398241 | 73.36143
0.125 | 93600.66 | 3.31529 | 3.344085 | 73.36143
0.15 | 93553.84 | 3.9695 | 3.292391 | 73.36143
0.175 | 93510.34 | 4.5976 | 3.244363 | 73.36143
0.2 | 93464.63 | 5.2506 | 3.193895 | 73.36143
0.225 | 93415.99 | 5.8916 | 3.140192 | 73.36143
0.25 | 93365.38 | 6.5338 | 3.084313 | 73.36143
0.275 | 93323.3 | 7.1928 | 3.037853 | 73.36143
0.3 | 93274.03 | 7.8338 | 2.983454 | 73.36143
0.325 | 93225.38 | 8.4552 | 2.92974 | 73.36143
0.35 | 93181.3 | 9.1046 | 2.881071 | 73.36143
0.375 | 93132.51 | 9.7628 | 2.827203 | 73.36143
0.4 | 93089.38 | 10.3788 | 2.779583 | 73.36143
0.425 | 93040.65 | 11.0208 | 2.72578 | 73.36143
0.45 | 92994.47 | 11.6687 | 2.674793 | 73.36143
0.475 | 92948.32 | 12.321 | 2.623839 | 73.36143
0.5 | 92899.38 | 12.9671 | 2.569805 | 73.36143
0.525 | 92855.03 | 13.6172 | 2.520838 | 73.36143
0.55 | 92808.94 | 14.2425 | 2.46995 | 73.36143
0.575 | 92763.3 | 14.8976 | 2.419559 | 73.36143
0.6 | 92713.68 | 15.5293 | 2.364774 | 73.36143
0.625 | 92666.2 | 16.1849 | 2.312352 | 73.36143
0.65 | 92624.09 | 16.8198 | 2.265858 | 73.36143
0.675 | 92578.23 | 17.4567 | 2.215224 | 73.36143
0.7 | 92533.7 | 18.104 | 2.166059 | 73.36143
0.725 | 92488.7 | 18.752 | 2.116375 | 73.36143
0.75 | 92442.23 | 19.3806 | 2.065067 | 73.36143
0.775 | 92392.18 | 20.0378 | 2.009807 | 73.36143
0.8 | 92341.2 | 20.6663 | 1.953521 | 73.36143
0.825 | 92300.61 | 21.3113 | 1.908705 | 73.36143
0.85 | 92256.94 | 21.9596 | 1.86049 | 73.36143
0.875 | 92214.57 | 22.6001 | 1.813709 | 73.36143
0.9 | 92163.55 | 23.252 | 1.757378 | 73.36143
0.925 | 92120.73 | 23.8931 | 1.710101 | 73.36143
0.95 | 92076.27 | 24.5144 | 1.661013 | 73.36143
0.975 | 92030.16 | 25.1612 | 1.610103 | 73.36143
1 | 91982.98 | 25.8234 | 1.558012 | 73.36143
1.025 | 91939.36 | 26.4598 | 1.509851 | 73.36143
1.05 | 91894.33 | 27.1187 | 1.460133 | 73.36143
1.075 | 91849.43 | 27.7353 | 1.41056 | 73.36143
1.1 | 91809.37 | 28.3966 | 1.366329 | 73.36143
1.125 | 91759.4 | 29.0225 | 1.311158 | 73.36143
1.15 | 91717 | 29.66 | 1.264344 | 73.36143
1.175 | 91668.92 | 30.3138 | 1.211259 | 73.36143
1.2 | 91627.28 | 30.947 | 1.165285 | 73.36143
1.225 | 91580.09 | 31.602 | 1.113182 | 73.36143
1.25 | 91535.6 | 32.246 | 1.064061 | 73.36143
1.275 | 91492.58 | 32.89 | 1.016563 | 73.36143
1.3 | 91449.99 | 33.529 | 0.9695395 | 73.36143
1.325 | 91408.04 | 34.16 | 0.9232227 | 73.36143
1.35 | 91362.94 | 34.791 | 0.873428 | 73.36143
1.375 | 91315.59 | 35.441 | 0.8211491 | 73.36143
1.4 | 91267.75 | 36.083 | 0.7683291 | 73.36143
1.425 | 91224.42 | 36.734 | 0.7204887 | 73.36143
1.45 | 91186.72 | 37.383 | 0.6788643 | 73.36143
1.475 | 91141.22 | 38.016 | 0.6286279 | 73.36143
1.5 | 91094.42 | 38.659 | 0.5769562 | 73.36143
1.525 | 91051.28 | 39.298 | 0.5293256 | 73.36143
1.55 | 91006.08 | 39.927 | 0.4794204 | 73.36143
1.575 | 90960.59 | 40.559 | 0.4291951 | 73.36143
1.6 | 90915.63 | 41.203 | 0.379555 | 73.36143
1.625 | 90874.23 | 41.858 | 0.3338454 | 73.36143
1.65 | 90832.04 | 42.494 | 0.2872636 | 73.36143
1.675 | 90788.87 | 43.141 | 0.2395998 | 73.36143
1.7 | 90739.91 | 43.798 | 0.1855433 | 73.36143
1.725 | 90700.93 | 44.411 | 0.1425056 | 73.36143
1.75 | 90660.76 | 45.063 | 0.09815411 | 73.36143
1.775 | 90618.01 | 45.714 | 0.05095402 | 73.36143
1.8 | 90571.86 | 46.342 | 0 | 73.36143
1.775 | 90619.16 | 45.703 | 0.05222373 | 73.36143
1.75 | 90662.48 | 45.074 | 0.1000532 | 73.36143
1.725 | 90704.93 | 44.422 | 0.146922 | 73.36143
1.7 | 90751.41 | 43.796 | 0.1982404 | 73.36143
1.675 | 90792.98 | 43.133 | 0.2441376 | 73.36143
1.65 | 90836.05 | 42.494 | 0.291691 | 73.36143
1.625 | 90873.8 | 41.86 | 0.3333707 | 73.36143
1.6 | 90923.45 | 41.237 | 0.388189 | 73.36143
1.575 | 90966.41 | 40.557 | 0.435621 | 73.36143
1.55 | 91014.47 | 39.933 | 0.4886838 | 73.36143
1.525 | 91057.56 | 39.305 | 0.5362593 | 73.36143
1.5 | 91101.27 | 38.662 | 0.5845193 | 73.36143
1.475 | 91143.01 | 38.014 | 0.6306043 | 73.36143
1.45 | 91191.65 | 37.373 | 0.6843075 | 73.36143
1.425 | 91228.98 | 36.726 | 0.7255234 | 73.36143
1.4 | 91272.09 | 36.075 | 0.7731209 | 73.36143
1.375 | 91319.4 | 35.436 | 0.8253557 | 73.36143
1.35 | 91364.98 | 34.8 | 0.8756804 | 73.36143
1.325 | 91409.84 | 34.167 | 0.9252101 | 73.36143
1.3 | 91453.68 | 33.525 | 0.9736137 | 73.36143
1.275 | 91499.42 | 32.868 | 1.024115 | 73.36143
1.25 | 91542.92 | 32.241 | 1.072143 | 73.36143
1.225 | 91579.92 | 31.604 | 1.112995 | 73.36143
1.2 | 91628.29 | 30.959 | 1.1664 | 73.36143
1.175 | 91669.61 | 30.31 | 1.212021 | 73.36143
1.15 | 91711.59 | 29.683 | 1.258371 | 73.36143
1.125 | 91760.96 | 29.038 | 1.31288 | 73.36143
1.1 | 91809.63 | 28.392 | 1.366617 | 73.36143
1.075 | 91854.98 | 27.747 | 1.416687 | 73.36143
1.05 | 91901.06 | 27.094 | 1.467564 | 73.36143
1.025 | 91942.09 | 26.441 | 1.512865 | 73.36143
1 | 91987.11 | 25.811 | 1.562571 | 73.36143
0.975 | 92033.76 | 25.189 | 1.614077 | 73.36143
0.95 | 92080.17 | 24.537 | 1.665319 | 73.36143
0.925 | 92122.2 | 23.897 | 1.711724 | 73.36143
0.9 | 92167.46 | 23.279 | 1.761695 | 73.36143
0.875 | 92212.78 | 22.614 | 1.811733 | 73.36143
0.85 | 92260.54 | 21.962 | 1.864464 | 73.36143
0.825 | 92305.7 | 21.341 | 1.914325 | 73.36143
0.8 | 92351.96 | 20.68 | 1.965401 | 73.36143
0.775 | 92391.47 | 20.047 | 2.009024 | 73.36143
0.75 | 92443.29 | 19.41 | 2.066238 | 73.36143
0.725 | 92487.85 | 18.7515 | 2.115436 | 73.36143
0.7 | 92535.08 | 18.1248 | 2.167583 | 73.36143
0.675 | 92578.8 | 17.469 | 2.215854 | 73.36143
0.65 | 92623.85 | 16.8304 | 2.265593 | 73.36143
0.625 | 92671.02 | 16.1924 | 2.317674 | 73.36143
0.6 | 92715.98 | 15.5532 | 2.367314 | 73.36143
0.575 | 92760.34 | 14.9014 | 2.416291 | 73.36143
0.55 | 92809.5 | 14.2667 | 2.470569 | 73.36143
0.525 | 92854.63 | 13.6482 | 2.520397 | 73.36143
0.5 | 92898.52 | 12.9915 | 2.568855 | 73.36143
0.475 | 92945.32 | 12.3438 | 2.620527 | 73.36143
0.45 | 92993.63 | 11.6992 | 2.673866 | 73.36143
0.425 | 93042 | 11.0663 | 2.727271 | 73.36143
0.4 | 93089.07 | 10.4204 | 2.779241 | 73.36143
0.375 | 93136.25 | 9.7745 | 2.831332 | 73.36143
0.35 | 93177.91 | 9.1459 | 2.877329 | 73.36143
0.325 | 93222.83 | 8.5036 | 2.926925 | 73.36143
0.3 | 93270.53 | 7.8529 | 2.97959 | 73.36143
0.275 | 93317.73 | 7.2236 | 3.031703 | 73.36143
0.25 | 93362.86 | 6.5779 | 3.081531 | 73.36143
0.225 | 93411.05 | 5.9386 | 3.134737 | 73.36143
0.2 | 93454.48 | 5.2792 | 3.182688 | 73.36143
0.175 | 93503.84 | 4.644 | 3.237186 | 73.36143
0.15 | 93551.38 | 4.0006 | 3.289675 | 73.36143
0.125 | 93598.52 | 3.3485 | 3.341722 | 73.36143
0.1 | 93644.66 | 2.7062 | 3.392665 | 73.36143
0.075 | 93688.46 | 2.0724 | 3.441025 | 73.36143
0.05 | 93739.67 | 1.4481 | 3.497565 | 73.36143
0.025 | 93784.34 | 0.78408 | 3.546885 | 73.36143
0 | 93835.49 | 0.15227 | 3.60336 | 73.36143
-0.025 | 93884.19 | -0.50733 | 3.657129 | 73.36143
-0.05 | 93931.05 | -1.13441 | 3.708867 | 73.36143
-0.075 | 93976.23 | -1.763 | 3.75875 | 73.36143
-0.1 | 94025.71 | -2.42429 | 3.813381 | 73.36143
-0.125 | 94072.41 | -3.07266 | 3.864942 | 73.36143
-0.15 | 94122.3 | -3.6954 | 3.920025 | 73.36143
-0.175 | 94166.51 | -4.3402 | 3.968838 | 73.36143
-0.2 | 94215.48 | -4.9918 | 4.022905 | 73.36143
-0.225 | 94265.34 | -5.6421 | 4.077955 | 73.36143
-0.25 | 94312.25 | -6.2754 | 4.129748 | 73.36143
-0.275 | 94362.5 | -6.9257 | 4.185229 | 73.36143
-0.3 | 94410.94 | -7.5622 | 4.238712 | 73.36143
-0.325 | 94459.73 | -8.2003 | 4.29258 | 73.36143
-0.35 | 94507.5 | -8.8745 | 4.345323 | 73.36143
-0.375 | 94555.38 | -9.504 | 4.398187 | 73.36143
-0.4 | 94608.46 | -10.1399 | 4.456793 | 73.36143
-0.425 | 94658.95 | -10.7988 | 4.512538 | 73.36143
-0.45 | 94706.54 | -11.4321 | 4.565082 | 73.36143
-0.475 | 94756.03 | -12.0665 | 4.619724 | 73.36143
-0.5 | 94803.5 | -12.7113 | 4.672135 | 73.36143
-0.525 | 94847.37 | -13.3719 | 4.720572 | 73.36143
-0.55 | 94901.48 | -13.998 | 4.780315 | 73.36143
-0.575 | 94952.63 | -14.6474 | 4.836789 | 73.36143
-0.6 | 94999.38 | -15.281 | 4.888406 | 73.36143
-0.625 | 95047.18 | -15.9314 | 4.941182 | 73.36143
-0.65 | 95094.34 | -16.5674 | 4.993251 | 73.36143
-0.675 | 95144.09 | -17.2153 | 5.048179 | 73.36143
-0.7 | 95190.93 | -17.8467 | 5.099895 | 73.36143
-0.725 | 95241 | -18.498 | 5.155177 | 73.36143
-0.75 | 95290.73 | -19.1506 | 5.210084 | 73.36143
-0.775 | 95339.45 | -19.7949 | 5.263876 | 73.36143
-0.8 | 95389.17 | -20.431 | 5.318771 | 73.36143
-0.825 | 95441.39 | -21.0677 | 5.376427 | 73.36143
-0.85 | 95488.88 | -21.7145 | 5.428861 | 73.36143
-0.875 | 95538.02 | -22.362 | 5.483116 | 73.36143
-0.9 | 95585.41 | -23.0008 | 5.535439 | 73.36143
-0.925 | 95640.7 | -23.6375 | 5.596484 | 73.36143
-0.95 | 95688.28 | -24.2848 | 5.649017 | 73.36143
-0.975 | 95734.26 | -24.9276 | 5.699784 | 73.36143
-1 | 95780.2 | -25.5825 | 5.750506 | 73.36143
-1.025 | 95825.34 | -26.206 | 5.800345 | 73.36143
-1.05 | 95875.15 | -26.8448 | 5.85534 | 73.36143
-1.075 | 95924.8 | -27.5032 | 5.910158 | 73.36143
-1.1 | 95973.95 | -28.1572 | 5.964424 | 73.36143
-1.125 | 96024.8 | -28.7879 | 6.020568 | 73.36143
-1.15 | 96074.86 | -29.4233 | 6.075839 | 73.36143
-1.175 | 96123.56 | -30.0787 | 6.129608 | 73.36143
-1.2 | 96169.34 | -30.686 | 6.180154 | 73.36143
-1.225 | 96220.45 | -31.32 | 6.236584 | 73.36143
-1.25 | 96270.3 | -31.989 | 6.291623 | 73.36143
-1.275 | 96317.65 | -32.614 | 6.343902 | 73.36143
-1.3 | 96363.56 | -33.253 | 6.394591 | 73.36143
-1.325 | 96410.48 | -33.896 | 6.446395 | 73.36143
-1.35 | 96459.59 | -34.54 | 6.500617 | 73.36143
-1.375 | 96510.84 | -35.164 | 6.557202 | 73.36143
-1.4 | 96555.82 | -35.816 | 6.606864 | 73.36143
-1.425 | 96609.61 | -36.458 | 6.666254 | 73.36143
-1.45 | 96660.49 | -37.107 | 6.72243 | 73.36143
-1.475 | 96704.8 | -37.735 | 6.771353 | 73.36143
-1.5 | 96756.95 | -38.393 | 6.828931 | 73.36143
-1.525 | 96806.54 | -39.046 | 6.883683 | 73.36143
-1.55 | 96855.96 | -39.684 | 6.938248 | 73.36143
-1.575 | 96906.14 | -40.311 | 6.993651 | 73.36143
-1.6 | 96954.14 | -40.949 | 7.046648 | 73.36143
-1.625 | 97001.08 | -41.604 | 7.098474 | 73.36143
-1.65 | 97052.6 | -42.247 | 7.155357 | 73.36143
-1.675 | 97100.16 | -42.88 | 7.207868 | 73.36143
-1.7 | 97154.54 | -43.517 | 7.267909 | 73.36143
-1.725 | 97204.04 | -44.179 | 7.322561 | 73.36143
-1.75 | 97249.34 | -44.794 | 7.372577 | 73.36143
-1.775 | 97297.18 | -45.46 | 7.425397 | 73.36143
-1.8 | 97352.51 | -46.086 | 7.486486 | 73.36143