## Sheet1
Kepco_Current_A | Resistance_Ohms | Magnetic_Field_G | MR_Ratio_Percent | Sensitivity_Ohms_per_G
-1.8 | 87874.95 | -45.983 | 10.02303 | 86.76193
-1.775 | 87803.63 | -45.342 | 9.933729 | 86.76193
-1.75 | 87743.9 | -44.679 | 9.858945 | 86.76193
-1.725 | 87683.54 | -44.026 | 9.783372 | 86.76193
-1.7 | 87626.69 | -43.405 | 9.712193 | 86.76193
-1.675 | 87565.08 | -42.761 | 9.635055 | 86.76193
-1.65 | 87509.25 | -42.118 | 9.565154 | 86.76193
-1.625 | 87449.67 | -41.477 | 9.490557 | 86.76193
-1.6 | 87390.72 | -40.843 | 9.416749 | 86.76193
-1.575 | 87348.1 | -40.196 | 9.363387 | 86.76193
-1.55 | 87274.34 | -39.565 | 9.271037 | 86.76193
-1.525 | 87216.73 | -38.906 | 9.198907 | 86.76193
-1.5 | 87157.15 | -38.268 | 9.12431 | 86.76193
-1.475 | 87097.99 | -37.63 | 9.050239 | 86.76193
-1.45 | 87040.98 | -36.975 | 8.978861 | 86.76193
-1.425 | 86984.34 | -36.348 | 8.907945 | 86.76193
-1.4 | 86923.09 | -35.71 | 8.831257 | 86.76193
-1.375 | 86866.52 | -35.064 | 8.76043 | 86.76193
-1.35 | 86808.66 | -34.432 | 8.687986 | 86.76193
-1.325 | 86751.95 | -33.781 | 8.616983 | 86.76193
-1.3 | 86691.77 | -33.135 | 8.541635 | 86.76193
-1.275 | 86633.86 | -32.49 | 8.46913 | 86.76193
-1.25 | 86574.57 | -31.854 | 8.394896 | 86.76193
-1.225 | 86517.27 | -31.219 | 8.323154 | 86.76193
-1.2 | 86460.77 | -30.582 | 8.252414 | 86.76193
-1.175 | 86400.81 | -29.936 | 8.177342 | 86.76193
-1.15 | 86343.08 | -29.299 | 8.105061 | 86.76193
-1.125 | 86285.63 | -28.671 | 8.033132 | 86.76193
-1.1 | 86229.75 | -27.997 | 7.963167 | 86.76193
-1.075 | 86170.19 | -27.368 | 7.888596 | 86.76193
-1.05 | 86111.45 | -26.729 | 7.815051 | 86.76193
-1.025 | 86069.09 | -26.091 | 7.762015 | 86.76193
-1 | 85994.78 | -25.456 | 7.668975 | 86.76193
-0.975 | 85940.22 | -24.795 | 7.600664 | 86.76193
-0.95 | 85878.09 | -24.19 | 7.522875 | 86.76193
-0.925 | 85820.07 | -23.531 | 7.450231 | 86.76193
-0.9 | 85765.98 | -22.892 | 7.382508 | 86.76193
-0.875 | 85703.84 | -22.248 | 7.304707 | 86.76193
-0.85 | 85646.83 | -21.608 | 7.233328 | 86.76193
-0.825 | 85586.81 | -20.966 | 7.15818 | 86.76193
-0.8 | 85527.97 | -20.331 | 7.08451 | 86.76193
-0.775 | 85473.3 | -19.699 | 7.016061 | 86.76193
-0.75 | 85417.07 | -19.0562 | 6.945659 | 86.76193
-0.725 | 85355.02 | -18.4206 | 6.86797 | 86.76193
-0.7 | 85297.43 | -17.7667 | 6.795865 | 86.76193
-0.675 | 85239.57 | -17.1387 | 6.723422 | 86.76193
-0.65 | 85183.74 | -16.4986 | 6.65352 | 86.76193
-0.625 | 85124.06 | -15.8495 | 6.578798 | 86.76193
-0.6 | 85068.45 | -15.2033 | 6.509172 | 86.76193
-0.575 | 85011.61 | -14.5797 | 6.438006 | 86.76193
-0.55 | 84957.28 | -13.9314 | 6.369983 | 86.76193
-0.525 | 84892.87 | -13.3041 | 6.289339 | 86.76193
-0.5 | 84835.62 | -12.6428 | 6.21766 | 86.76193
-0.475 | 84779.24 | -12.0074 | 6.14707 | 86.76193
-0.45 | 84722.42 | -11.3603 | 6.075929 | 86.76193
-0.425 | 84666.09 | -10.7317 | 6.005401 | 86.76193
-0.4 | 84607.18 | -10.0834 | 5.931644 | 86.76193
-0.375 | 84550.5 | -9.451 | 5.860678 | 86.76193
-0.35 | 84496.09 | -8.7887 | 5.792554 | 86.76193
-0.325 | 84435.43 | -8.1522 | 5.716606 | 86.76193
-0.3 | 84379.86 | -7.4988 | 5.64703 | 86.76193
-0.275 | 84321.88 | -6.8714 | 5.574436 | 86.76193
-0.25 | 84263.9 | -6.2309 | 5.501843 | 86.76193
-0.225 | 84210.25 | -5.583 | 5.434671 | 86.76193
-0.2 | 84152.78 | -4.9511 | 5.362716 | 86.76193
-0.175 | 84095.44 | -4.3072 | 5.290924 | 86.76193
-0.15 | 84048.38 | -3.6689 | 5.232003 | 86.76193
-0.125 | 83979.75 | -3.0139 | 5.146076 | 86.76193
-0.1 | 83923.32 | -2.3927 | 5.075423 | 86.76193
-0.075 | 83864.13 | -1.7402 | 5.001315 | 86.76193
-0.05 | 83809.43 | -1.0969 | 4.932828 | 86.76193
-0.025 | 83751.8 | -0.46537 | 4.860673 | 86.76193
0 | 83698.98 | 0.17399 | 4.79454 | 86.76193
0.025 | 83644.86 | 0.80706 | 4.72678 | 86.76193
0.05 | 83584.71 | 1.46049 | 4.651469 | 86.76193
0.075 | 83529.86 | 2.07063 | 4.582795 | 86.76193
0.1 | 83470.91 | 2.74868 | 4.508987 | 86.76193
0.125 | 83418.52 | 3.34625 | 4.443393 | 86.76193
0.15 | 83362.01 | 4.0274 | 4.37264 | 86.76193
0.175 | 83305.46 | 4.6876 | 4.301837 | 86.76193
0.2 | 83249.16 | 5.3095 | 4.231347 | 86.76193
0.225 | 83194.8 | 5.9548 | 4.163286 | 86.76193
0.25 | 83138.34 | 6.5999 | 4.092596 | 86.76193
0.275 | 83084.05 | 7.2498 | 4.024623 | 86.76193
0.3 | 83027.33 | 7.8794 | 3.953607 | 86.76193
0.325 | 82972.38 | 8.5211 | 3.884807 | 86.76193
0.35 | 82916.85 | 9.1721 | 3.815281 | 86.76193
0.375 | 82861.99 | 9.8044 | 3.746594 | 86.76193
0.4 | 82807.97 | 10.4369 | 3.678959 | 86.76193
0.425 | 82752.73 | 11.0932 | 3.609796 | 86.76193
0.45 | 82697.1 | 11.7125 | 3.540145 | 86.76193
0.475 | 82643.27 | 12.3576 | 3.472748 | 86.76193
0.5 | 82589.75 | 13.0073 | 3.405739 | 86.76193
0.525 | 82535.02 | 13.6527 | 3.337215 | 86.76193
0.55 | 82480.95 | 14.2725 | 3.269517 | 86.76193
0.575 | 82427.44 | 14.9143 | 3.20252 | 86.76193
0.6 | 82387.42 | 15.5522 | 3.152413 | 86.76193
0.625 | 82321.26 | 16.197 | 3.069578 | 86.76193
0.65 | 82266.62 | 16.8285 | 3.001167 | 86.76193
0.675 | 82210.73 | 17.4705 | 2.93119 | 86.76193
0.7 | 82156.88 | 18.1065 | 2.863768 | 86.76193
0.725 | 82105.42 | 18.7384 | 2.799338 | 86.76193
0.75 | 82054.59 | 19.3846 | 2.735697 | 86.76193
0.775 | 81997.36 | 20.0211 | 2.664042 | 86.76193
0.8 | 81943.2 | 20.6633 | 2.596232 | 86.76193
0.825 | 81889.6 | 21.303 | 2.529122 | 86.76193
0.85 | 81837.11 | 21.9569 | 2.463403 | 86.76193
0.875 | 81782.75 | 22.5723 | 2.395342 | 86.76193
0.9 | 81730.79 | 23.2171 | 2.330286 | 86.76193
0.925 | 81675.1 | 23.8645 | 2.26056 | 86.76193
0.95 | 81624.1 | 24.5123 | 2.196706 | 86.76193
0.975 | 81570.88 | 25.1447 | 2.130072 | 86.76193
1 | 81519.59 | 25.7842 | 2.065855 | 86.76193
1.025 | 81466.23 | 26.4324 | 1.999046 | 86.76193
1.05 | 81416.77 | 27.0482 | 1.93712 | 86.76193
1.075 | 81363.51 | 27.7025 | 1.870436 | 86.76193
1.1 | 81310.7 | 28.3634 | 1.804316 | 86.76193
1.125 | 81259.19 | 28.9791 | 1.739823 | 86.76193
1.15 | 81208.39 | 29.6178 | 1.67622 | 86.76193
1.175 | 81153.84 | 30.1135 | 1.607921 | 86.76193
1.2 | 81103.55 | 30.916 | 1.544956 | 86.76193
1.225 | 81051.63 | 31.54 | 1.47995 | 86.76193
1.25 | 80999.33 | 32.172 | 1.414468 | 86.76193
1.275 | 80947.38 | 32.833 | 1.349425 | 86.76193
1.3 | 80896.57 | 33.456 | 1.285808 | 86.76193
1.325 | 80843.97 | 34.111 | 1.219951 | 86.76193
1.35 | 80792.16 | 34.757 | 1.155083 | 86.76193
1.375 | 80738.63 | 35.395 | 1.088061 | 86.76193
1.4 | 80699.87 | 36.026 | 1.039532 | 86.76193
1.425 | 80635.07 | 36.664 | 0.9583997 | 86.76193
1.45 | 80583.69 | 37.312 | 0.8940698 | 86.76193
1.475 | 80532.77 | 37.963 | 0.8303159 | 86.76193
1.5 | 80494.16 | 38.595 | 0.7819746 | 86.76193
1.525 | 80431.93 | 39.233 | 0.7040601 | 86.76193
1.55 | 80380.11 | 39.866 | 0.6391794 | 86.76193
1.575 | 80331.23 | 40.492 | 0.5779796 | 86.76193
1.6 | 80278.34 | 41.136 | 0.5117592 | 86.76193
1.625 | 80227.83 | 41.773 | 0.4485186 | 86.76193
1.65 | 80175.7 | 42.437 | 0.3832497 | 86.76193
1.675 | 80123.5 | 43.065 | 0.3178932 | 86.76193
1.7 | 80071.78 | 43.702 | 0.2531376 | 86.76193
1.725 | 80020.35 | 44.352 | 0.1887452 | 86.76193
1.75 | 79971.75 | 44.994 | 0.127896 | 86.76193
1.775 | 79922.38 | 45.636 | 0.06608271 | 86.76193
1.8 | 79869.6 | 46.285 | 0 | 86.76193
1.775 | 79919.88 | 45.63 | 0.06295261 | 86.76193
1.75 | 79972.34 | 44.986 | 0.1286347 | 86.76193
1.725 | 80020.33 | 44.347 | 0.1887201 | 86.76193
1.7 | 80070.44 | 43.709 | 0.2514599 | 86.76193
1.675 | 80122.84 | 43.081 | 0.3170668 | 86.76193
1.65 | 80172.95 | 42.414 | 0.3798066 | 86.76193
1.625 | 80224.89 | 41.782 | 0.4448376 | 86.76193
1.6 | 80276.2 | 41.15 | 0.5090798 | 86.76193
1.575 | 80327.72 | 40.508 | 0.5735849 | 86.76193
1.55 | 80380.23 | 39.876 | 0.6393296 | 86.76193
1.525 | 80430.7 | 39.232 | 0.7025201 | 86.76193
1.5 | 80480.26 | 38.577 | 0.7645713 | 86.76193
1.475 | 80530.87 | 37.955 | 0.827937 | 86.76193
1.45 | 80582.51 | 37.3 | 0.8925924 | 86.76193
1.425 | 80635.3 | 36.652 | 0.9586877 | 86.76193
1.4 | 80687.78 | 36.009 | 1.024395 | 86.76193
1.375 | 80736.76 | 35.384 | 1.08572 | 86.76193
1.35 | 80790.38 | 34.731 | 1.152854 | 86.76193
1.325 | 80842.05 | 34.09 | 1.217547 | 86.76193
1.3 | 80907.01 | 33.458 | 1.29888 | 86.76193
1.275 | 80946.62 | 32.804 | 1.348473 | 86.76193
1.25 | 80996.2 | 32.164 | 1.410549 | 86.76193
1.225 | 81047.71 | 31.537 | 1.475042 | 86.76193
1.2 | 81101.56 | 30.882 | 1.542464 | 86.76193
1.175 | 81154.61 | 30.261 | 1.608885 | 86.76193
1.15 | 81205.75 | 29.602 | 1.672914 | 86.76193
1.125 | 81258.1 | 28.984 | 1.738459 | 86.76193
1.1 | 81310.99 | 28.32 | 1.804679 | 86.76193
1.075 | 81361.52 | 27.677 | 1.867945 | 86.76193
1.05 | 81414.05 | 27.057 | 1.933714 | 86.76193
1.025 | 81468.7 | 26.385 | 2.002138 | 86.76193
1 | 81535.91 | 25.753 | 2.086288 | 86.76193
0.975 | 81578.22 | 25.124 | 2.139262 | 86.76193
0.95 | 81630.69 | 24.473 | 2.204957 | 86.76193
0.925 | 81682.16 | 23.838 | 2.269399 | 86.76193
0.9 | 81733.2 | 23.21 | 2.333303 | 86.76193
0.875 | 81788.39 | 22.56 | 2.402403 | 86.76193
0.85 | 81841.88 | 21.92 | 2.469375 | 86.76193
0.825 | 81904.38 | 21.281 | 2.547628 | 86.76193
0.8 | 81945.98 | 20.65 | 2.599713 | 86.76193
0.775 | 82001.13 | 19.99 | 2.668763 | 86.76193
0.75 | 82052.14 | 19.3494 | 2.732629 | 86.76193
0.725 | 82107.35 | 18.706 | 2.801754 | 86.76193
0.7 | 82159.37 | 18.0745 | 2.866886 | 86.76193
0.675 | 82213.27 | 17.4326 | 2.934371 | 86.76193
0.65 | 82269.18 | 16.7879 | 3.004372 | 86.76193
0.625 | 82320.65 | 16.1296 | 3.068815 | 86.76193
0.6 | 82375.49 | 15.5108 | 3.137477 | 86.76193
0.575 | 82430.59 | 14.8801 | 3.206464 | 86.76193
0.55 | 82484.2 | 14.2253 | 3.273586 | 86.76193
0.525 | 82538.48 | 13.5818 | 3.341547 | 86.76193
0.5 | 82592.79 | 12.9426 | 3.409545 | 86.76193
0.475 | 82645.96 | 12.2918 | 3.476116 | 86.76193
0.45 | 82698.85 | 11.6526 | 3.542337 | 86.76193
0.425 | 82754.2 | 11.0052 | 3.611637 | 86.76193
0.4 | 82809.2 | 10.3688 | 3.680499 | 86.76193
0.375 | 82863.98 | 9.7226 | 3.749086 | 86.76193
0.35 | 82917.98 | 9.0853 | 3.816696 | 86.76193
0.325 | 82973.83 | 8.446 | 3.886623 | 86.76193
0.3 | 83028.64 | 7.7996 | 3.955247 | 86.76193
0.275 | 83083.41 | 7.1648 | 4.023821 | 86.76193
0.25 | 83140.44 | 6.5229 | 4.095225 | 86.76193
0.225 | 83196.52 | 5.8783 | 4.16544 | 86.76193
0.2 | 83250.24 | 5.2376 | 4.232699 | 86.76193
0.175 | 83310.42 | 4.5903 | 4.308047 | 86.76193
0.15 | 83362.18 | 3.9696 | 4.372853 | 86.76193
0.125 | 83417.32 | 3.3218 | 4.44189 | 86.76193
0.1 | 83472.52 | 2.6836 | 4.511003 | 86.76193
0.075 | 83526.45 | 2.0371 | 4.578525 | 86.76193
0.05 | 83583.37 | 1.4008 | 4.649792 | 86.76193
0.025 | 83640.52 | 0.74203 | 4.721346 | 86.76193
0 | 83711.74 | 0.10094 | 4.810516 | 86.76193
-0.025 | 83765.44 | -0.53624 | 4.877751 | 86.76193
-0.05 | 83807.7 | -1.18619 | 4.930662 | 86.76193
-0.075 | 83865.4 | -1.81046 | 5.002905 | 86.76193
-0.1 | 83921.26 | -2.45166 | 5.072844 | 86.76193
-0.125 | 83977.05 | -3.10838 | 5.142695 | 86.76193
-0.15 | 84036.79 | -3.7196 | 5.217492 | 86.76193
-0.175 | 84093 | -4.3744 | 5.287869 | 86.76193
-0.2 | 84146.93 | -5.0247 | 5.355392 | 86.76193
-0.225 | 84205.5 | -5.6802 | 5.428724 | 86.76193
-0.25 | 84263.84 | -6.3001 | 5.501768 | 86.76193
-0.275 | 84320.95 | -6.9587 | 5.573272 | 86.76193
-0.3 | 84390.47 | -7.5837 | 5.660314 | 86.76193
-0.325 | 84434.37 | -8.2273 | 5.715278 | 86.76193
-0.35 | 84491.13 | -8.8776 | 5.786344 | 86.76193
-0.375 | 84549.5 | -9.5075 | 5.859426 | 86.76193
-0.4 | 84608.97 | -10.1402 | 5.933885 | 86.76193
-0.425 | 84666.45 | -10.7946 | 6.005852 | 86.76193
-0.45 | 84723.73 | -11.4307 | 6.077569 | 86.76193
-0.475 | 84778.87 | -12.0541 | 6.146606 | 86.76193
-0.5 | 84839.37 | -12.7141 | 6.222355 | 86.76193
-0.525 | 84892.54 | -13.3295 | 6.288926 | 86.76193
-0.55 | 84951.85 | -13.9804 | 6.363184 | 86.76193
-0.575 | 85009.59 | -14.62 | 6.435477 | 86.76193
-0.6 | 85065.31 | -15.2686 | 6.505241 | 86.76193
-0.625 | 85124.87 | -15.8961 | 6.579813 | 86.76193
-0.65 | 85180.02 | -16.5475 | 6.648863 | 86.76193
-0.675 | 85240.95 | -17.1805 | 6.725149 | 86.76193
-0.7 | 85298.53 | -17.8225 | 6.797242 | 86.76193
-0.725 | 85360.09 | -18.473 | 6.874318 | 86.76193
-0.75 | 85416.71 | -19.1029 | 6.945208 | 86.76193
-0.775 | 85474.47 | -19.7386 | 7.017526 | 86.76193
-0.8 | 85530.51 | -20.3809 | 7.08769 | 86.76193
-0.825 | 85588.13 | -21.0183 | 7.159833 | 86.76193
-0.85 | 85648.56 | -21.6571 | 7.235494 | 86.76193
-0.875 | 85706.44 | -22.2919 | 7.307962 | 86.76193
-0.9 | 85761.81 | -22.9329 | 7.377287 | 86.76193
-0.925 | 85822.34 | -23.5679 | 7.453074 | 86.76193
-0.95 | 85877.08 | -24.2237 | 7.52161 | 86.76193
-0.975 | 85938.84 | -24.8646 | 7.598936 | 86.76193
-1 | 85996.98 | -25.4758 | 7.67173 | 86.76193
-1.025 | 86055.07 | -26.1415 | 7.744461 | 86.76193
-1.05 | 86113.5 | -26.7621 | 7.817618 | 86.76193
-1.075 | 86170.93 | -27.4028 | 7.889522 | 86.76193
-1.1 | 86228.16 | -28.0471 | 7.961177 | 86.76193
-1.125 | 86283.45 | -28.6876 | 8.030402 | 86.76193
-1.15 | 86344.69 | -29.329 | 8.107077 | 86.76193
-1.175 | 86402.99 | -29.9613 | 8.180071 | 86.76193
-1.2 | 86462.82 | -30.6378 | 8.254981 | 86.76193
-1.225 | 86517.88 | -31.243 | 8.323918 | 86.76193
-1.25 | 86578.83 | -31.855 | 8.40023 | 86.76193
-1.275 | 86649.39 | -32.512 | 8.488574 | 86.76193
-1.3 | 86695.82 | -33.146 | 8.546706 | 86.76193
-1.325 | 86755.79 | -33.793 | 8.621791 | 86.76193
-1.35 | 86814.37 | -34.432 | 8.695136 | 86.76193
-1.375 | 86869.77 | -35.086 | 8.764499 | 86.76193
-1.4 | 86928.74 | -35.72 | 8.838331 | 86.76193
-1.425 | 86984.61 | -36.352 | 8.908283 | 86.76193
-1.45 | 87043.54 | -36.984 | 8.982066 | 86.76193
-1.475 | 87103.52 | -37.647 | 9.057163 | 86.76193
-1.5 | 87159.7 | -38.284 | 9.127503 | 86.76193
-1.525 | 87217.63 | -38.917 | 9.200034 | 86.76193
-1.55 | 87277.46 | -39.563 | 9.274943 | 86.76193
-1.575 | 87333.3 | -40.185 | 9.344857 | 86.76193
-1.6 | 87396.27 | -40.836 | 9.423698 | 86.76193
-1.625 | 87452.07 | -41.469 | 9.493562 | 86.76193
-1.65 | 87508.03 | -42.139 | 9.563626 | 86.76193
-1.675 | 87566.96 | -42.777 | 9.637409 | 86.76193
-1.7 | 87640.24 | -43.418 | 9.729159 | 86.76193
-1.725 | 87701.83 | -44.049 | 9.806272 | 86.76193
-1.75 | 87746.4 | -44.681 | 9.862075 | 86.76193
-1.775 | 87802.98 | -45.348 | 9.932916 | 86.76193
-1.8 | 87861.36 | -45.965 | 10.00601 | 86.76193