## Sheet1
Kepco_Current_A | Resistance_Ohms | Magnetic_Field_G | MR_Ratio_Percent | Sensitivity_Ohms_per_G
-1.8 | 87140.5 | -46.198 | 10.0713 | 86.0115
-1.775 | 87083.61 | -45.56 | 9.999442 | 86.0115
-1.75 | 87020.13 | -44.926 | 9.919257 | 86.0115
-1.725 | 86965.5 | -44.278 | 9.850251 | 86.0115
-1.7 | 86902.06 | -43.633 | 9.770117 | 86.0115
-1.675 | 86847 | -43.002 | 9.700568 | 86.0115
-1.65 | 86789.11 | -42.351 | 9.627445 | 86.0115
-1.625 | 86727.79 | -41.711 | 9.549989 | 86.0115
-1.6 | 86667.8 | -41.07 | 9.474212 | 86.0115
-1.575 | 86609.26 | -40.439 | 9.400268 | 86.0115
-1.55 | 86551.51 | -39.795 | 9.327321 | 86.0115
-1.525 | 86487.34 | -39.151 | 9.246265 | 86.0115
-1.5 | 86433.34 | -38.518 | 9.178055 | 86.0115
-1.475 | 86375.13 | -37.862 | 9.104527 | 86.0115
-1.45 | 86314.33 | -37.215 | 9.027728 | 86.0115
-1.425 | 86254.48 | -36.573 | 8.952128 | 86.0115
-1.4 | 86196.95 | -35.932 | 8.879459 | 86.0115
-1.375 | 86136.73 | -35.284 | 8.803393 | 86.0115
-1.35 | 86080.43 | -34.658 | 8.732277 | 86.0115
-1.325 | 86021.85 | -34.027 | 8.658282 | 86.0115
-1.3 | 85961.16 | -33.378 | 8.581622 | 86.0115
-1.275 | 85903.14 | -32.726 | 8.508334 | 86.0115
-1.25 | 85841.16 | -32.098 | 8.430044 | 86.0115
-1.225 | 85780.91 | -31.445 | 8.353939 | 86.0115
-1.2 | 85721.77 | -30.802 | 8.279237 | 86.0115
-1.175 | 85662.27 | -30.165 | 8.20408 | 86.0115
-1.15 | 85603.8 | -29.538 | 8.130223 | 86.0115
-1.125 | 85545.01 | -28.894 | 8.055963 | 86.0115
-1.1 | 85484.1 | -28.259 | 7.979025 | 86.0115
-1.075 | 85424.7 | -27.613 | 7.903994 | 86.0115
-1.05 | 85367.84 | -26.968 | 7.832171 | 86.0115
-1.025 | 85315.89 | -26.334 | 7.766551 | 86.0115
-1 | 85258.81 | -25.671 | 7.69445 | 86.0115
-0.975 | 85199.05 | -25.033 | 7.618964 | 86.0115
-0.95 | 85141.89 | -24.405 | 7.546763 | 86.0115
-0.925 | 85084.03 | -23.783 | 7.473677 | 86.0115
-0.9 | 85023.46 | -23.129 | 7.397168 | 86.0115
-0.875 | 84965.4 | -22.485 | 7.32383 | 86.0115
-0.85 | 84908.02 | -21.823 | 7.251351 | 86.0115
-0.825 | 84848.63 | -21.198 | 7.176332 | 86.0115
-0.8 | 84791.3 | -20.563 | 7.103916 | 86.0115
-0.775 | 84731.37 | -19.885 | 7.028216 | 86.0115
-0.75 | 84673.28 | -19.2854 | 6.954839 | 86.0115
-0.725 | 84614.48 | -18.6566 | 6.880566 | 86.0115
-0.7 | 84551.39 | -18.0015 | 6.800874 | 86.0115
-0.675 | 84498.48 | -17.3608 | 6.734041 | 86.0115
-0.65 | 84440.07 | -16.7216 | 6.660261 | 86.0115
-0.625 | 84380.85 | -16.0816 | 6.585457 | 86.0115
-0.6 | 84325.52 | -15.4328 | 6.515567 | 86.0115
-0.575 | 84268.82 | -14.7879 | 6.443947 | 86.0115
-0.55 | 84210.44 | -14.1613 | 6.370204 | 86.0115
-0.525 | 84153.66 | -13.5124 | 6.298483 | 86.0115
-0.5 | 84095.23 | -12.8718 | 6.224677 | 86.0115
-0.475 | 84040.29 | -12.2448 | 6.15528 | 86.0115
-0.45 | 83984.11 | -11.6057 | 6.084316 | 86.0115
-0.425 | 83923.1 | -10.9607 | 6.007251 | 86.0115
-0.4 | 83866.29 | -10.3186 | 5.935492 | 86.0115
-0.375 | 83810.38 | -9.6638 | 5.864869 | 86.0115
-0.35 | 83754.49 | -9.024 | 5.794272 | 86.0115
-0.325 | 83697.2 | -8.3792 | 5.721906 | 86.0115
-0.3 | 83639.66 | -7.734 | 5.649225 | 86.0115
-0.275 | 83580.19 | -7.1039 | 5.574106 | 86.0115
-0.25 | 83523.82 | -6.4359 | 5.502902 | 86.0115
-0.225 | 83465.98 | -5.8236 | 5.429842 | 86.0115
-0.2 | 83409.32 | -5.165 | 5.358272 | 86.0115
-0.175 | 83350.48 | -4.5272 | 5.283948 | 86.0115
-0.15 | 83287.74 | -3.8772 | 5.204698 | 86.0115
-0.125 | 83232.76 | -3.2473 | 5.13525 | 86.0115
-0.1 | 83175.7 | -2.5971 | 5.063175 | 86.0115
-0.075 | 83118.55 | -1.9588 | 4.990986 | 86.0115
-0.05 | 83061.26 | -1.33472 | 4.91862 | 86.0115
-0.025 | 83000.8 | -0.68784 | 4.842251 | 86.0115
0 | 82947.55 | -0.03577 | 4.774988 | 86.0115
0.025 | 82894.8 | 0.59774 | 4.708357 | 86.0115
0.05 | 82836.68 | 1.23923 | 4.634943 | 86.0115
0.075 | 82780.21 | 1.88079 | 4.563613 | 86.0115
0.1 | 82721.51 | 2.51101 | 4.489466 | 86.0115
0.125 | 82663.22 | 3.13785 | 4.415837 | 86.0115
0.15 | 82606.86 | 3.8121 | 4.344646 | 86.0115
0.175 | 82550.59 | 4.4705 | 4.273569 | 86.0115
0.2 | 82495.54 | 5.1087 | 4.204033 | 86.0115
0.225 | 82442.93 | 5.7401 | 4.137578 | 86.0115
0.25 | 82382 | 6.4055 | 4.060615 | 86.0115
0.275 | 82333.84 | 7.0599 | 3.999782 | 86.0115
0.3 | 82280.3 | 7.7006 | 3.932153 | 86.0115
0.325 | 82224.83 | 8.3519 | 3.862086 | 86.0115
0.35 | 82170.5 | 9.0203 | 3.793459 | 86.0115
0.375 | 82113.16 | 9.6793 | 3.72103 | 86.0115
0.4 | 82058.91 | 10.3352 | 3.652505 | 86.0115
0.425 | 82004.95 | 11.0016 | 3.584345 | 86.0115
0.45 | 81950.97 | 11.6703 | 3.51616 | 86.0115
0.475 | 81897.09 | 12.2942 | 3.448102 | 86.0115
0.5 | 81839.6 | 12.9727 | 3.375484 | 86.0115
0.525 | 81788.59 | 13.6193 | 3.311051 | 86.0115
0.55 | 81736.53 | 14.266 | 3.245291 | 86.0115
0.575 | 81678.23 | 14.9193 | 3.17165 | 86.0115
0.6 | 81628.77 | 15.5554 | 3.109174 | 86.0115
0.625 | 81578.21 | 16.2179 | 3.04531 | 86.0115
0.65 | 81521.52 | 16.8425 | 2.973702 | 86.0115
0.675 | 81468.84 | 17.5138 | 2.907159 | 86.0115
0.7 | 81414.43 | 18.1402 | 2.838431 | 86.0115
0.725 | 81361.84 | 18.8015 | 2.772002 | 86.0115
0.75 | 81307.72 | 19.4565 | 2.703641 | 86.0115
0.775 | 81257.44 | 20.1102 | 2.64013 | 86.0115
0.8 | 81203.78 | 20.7542 | 2.572349 | 86.0115
0.825 | 81149.44 | 21.3993 | 2.50371 | 86.0115
0.85 | 81098.73 | 22.0321 | 2.439656 | 86.0115
0.875 | 81046.41 | 22.6788 | 2.373568 | 86.0115
0.9 | 80993.7 | 23.33 | 2.306987 | 86.0115
0.925 | 80939.47 | 23.9807 | 2.238487 | 86.0115
0.95 | 80887.77 | 24.6278 | 2.173182 | 86.0115
0.975 | 80837.5 | 25.268 | 2.109684 | 86.0115
1 | 80787.24 | 25.8948 | 2.046198 | 86.0115
1.025 | 80733.64 | 26.5538 | 1.978493 | 86.0115
1.05 | 80682.86 | 27.1896 | 1.914351 | 86.0115
1.075 | 80631.32 | 27.8357 | 1.849248 | 86.0115
1.1 | 80578.63 | 28.4835 | 1.782693 | 86.0115
1.125 | 80526.8 | 29.1096 | 1.717224 | 86.0115
1.15 | 80475.05 | 29.7696 | 1.651856 | 86.0115
1.175 | 80420.63 | 30.4125 | 1.583115 | 86.0115
1.2 | 80370.51 | 31.053 | 1.519806 | 86.0115
1.225 | 80321.55 | 31.694 | 1.457963 | 86.0115
1.25 | 80263.48 | 32.36 | 1.384612 | 86.0115
1.275 | 80211.53 | 33 | 1.318991 | 86.0115
1.3 | 80163.14 | 33.635 | 1.257868 | 86.0115
1.325 | 80107.73 | 34.294 | 1.187877 | 86.0115
1.35 | 80063.07 | 34.923 | 1.131464 | 86.0115
1.375 | 80015.01 | 35.572 | 1.070757 | 86.0115
1.4 | 79965.88 | 36.212 | 1.008699 | 86.0115
1.425 | 79912.2 | 36.842 | 0.9408933 | 86.0115
1.45 | 79861.88 | 37.506 | 0.8773317 | 86.0115
1.475 | 79814.13 | 38.128 | 0.8170164 | 86.0115
1.5 | 79764 | 38.784 | 0.7536948 | 86.0115
1.525 | 79713.08 | 39.426 | 0.6893754 | 86.0115
1.55 | 79661.72 | 40.071 | 0.6245001 | 86.0115
1.575 | 79609.32 | 40.696 | 0.5583112 | 86.0115
1.6 | 79560.54 | 41.342 | 0.4966948 | 86.0115
1.625 | 79508.27 | 41.983 | 0.4306701 | 86.0115
1.65 | 79460.73 | 42.633 | 0.3706201 | 86.0115
1.675 | 79412.62 | 43.267 | 0.3098501 | 86.0115
1.7 | 79360.52 | 43.913 | 0.2440401 | 86.0115
1.725 | 79312.66 | 44.565 | 0.1835859 | 86.0115
1.75 | 79263.58 | 45.208 | 0.1215906 | 86.0115
1.775 | 79212.38 | 45.855 | 0.05691743 | 86.0115
1.8 | 79167.32 | 46.501 | 0 | 86.0115
1.775 | 79212.74 | 45.855 | 0.05737216 | 86.0115
1.75 | 79264.22 | 45.21 | 0.122399 | 86.0115
1.725 | 79313.63 | 44.548 | 0.1848111 | 86.0115
1.7 | 79363.9 | 43.924 | 0.2483095 | 86.0115
1.675 | 79413.02 | 43.274 | 0.3103553 | 86.0115
1.65 | 79464.35 | 42.634 | 0.3751927 | 86.0115
1.625 | 79513.02 | 41.986 | 0.4366701 | 86.0115
1.6 | 79568.39 | 41.34 | 0.5066106 | 86.0115
1.575 | 79615.67 | 40.714 | 0.5663322 | 86.0115
1.55 | 79667.22 | 40.068 | 0.6314474 | 86.0115
1.525 | 79714.03 | 39.447 | 0.6905754 | 86.0115
1.5 | 79765.6 | 38.792 | 0.7557159 | 86.0115
1.475 | 79814.76 | 38.164 | 0.8178122 | 86.0115
1.45 | 79865.88 | 37.508 | 0.8823843 | 86.0115
1.425 | 79915.66 | 36.876 | 0.9452638 | 86.0115
1.4 | 79963.75 | 36.208 | 1.006009 | 86.0115
1.375 | 80013.46 | 35.588 | 1.0688 | 86.0115
1.35 | 80068.5 | 34.944 | 1.138323 | 86.0115
1.325 | 80116.38 | 34.303 | 1.198803 | 86.0115
1.3 | 80170.13 | 33.664 | 1.266697 | 86.0115
1.275 | 80221.48 | 33.023 | 1.33156 | 86.0115
1.25 | 80268.63 | 32.363 | 1.391117 | 86.0115
1.225 | 80320.02 | 31.741 | 1.45603 | 86.0115
1.2 | 80373.27 | 31.118 | 1.523293 | 86.0115
1.175 | 80422.62 | 30.464 | 1.585629 | 86.0115
1.15 | 80475.08 | 29.844 | 1.651894 | 86.0115
1.125 | 80526.06 | 29.192 | 1.716289 | 86.0115
1.1 | 80580.37 | 28.531 | 1.784891 | 86.0115
1.075 | 80630.55 | 27.873 | 1.848275 | 86.0115
1.05 | 80681.02 | 27.274 | 1.912026 | 86.0115
1.025 | 80733.75 | 26.632 | 1.978632 | 86.0115
1 | 80780.7 | 25.969 | 2.037937 | 86.0115
0.975 | 80838.99 | 25.335 | 2.111566 | 86.0115
0.95 | 80891.02 | 24.695 | 2.177287 | 86.0115
0.925 | 80938.41 | 24.046 | 2.237148 | 86.0115
0.9 | 80989.23 | 23.41 | 2.301341 | 86.0115
0.875 | 81042.73 | 22.776 | 2.368919 | 86.0115
0.85 | 81094.93 | 22.131 | 2.434856 | 86.0115
0.825 | 81145.89 | 21.497 | 2.499226 | 86.0115
0.8 | 81198.88 | 20.843 | 2.56616 | 86.0115
0.775 | 81248.9 | 20.198 | 2.629343 | 86.0115
0.75 | 81303.77 | 19.569 | 2.698651 | 86.0115
0.725 | 81354.63 | 18.8996 | 2.762895 | 86.0115
0.7 | 81408.16 | 18.2879 | 2.830511 | 86.0115
0.675 | 81461.23 | 17.6427 | 2.897547 | 86.0115
0.65 | 81514.14 | 16.9813 | 2.96438 | 86.0115
0.625 | 81568.92 | 16.3672 | 3.033575 | 86.0115
0.6 | 81620.54 | 15.7147 | 3.098779 | 86.0115
0.575 | 81674.43 | 15.068 | 3.16685 | 86.0115
0.55 | 81726.7 | 14.4421 | 3.232874 | 86.0115
0.525 | 81778.14 | 13.7888 | 3.297851 | 86.0115
0.5 | 81833.14 | 13.1546 | 3.367324 | 86.0115
0.475 | 81888.3 | 12.5191 | 3.436999 | 86.0115
0.45 | 81944.53 | 11.8659 | 3.508026 | 86.0115
0.425 | 81996.77 | 11.2167 | 3.574013 | 86.0115
0.4 | 82050.4 | 10.5703 | 3.641755 | 86.0115
0.375 | 82105.55 | 9.939 | 3.711418 | 86.0115
0.35 | 82159.19 | 9.3076 | 3.779173 | 86.0115
0.325 | 82213.21 | 8.6544 | 3.847408 | 86.0115
0.3 | 82268.21 | 8.0112 | 3.916881 | 86.0115
0.275 | 82318.25 | 7.3781 | 3.980089 | 86.0115
0.25 | 82377.43 | 6.7269 | 4.054842 | 86.0115
0.225 | 82428.36 | 6.0823 | 4.119174 | 86.0115
0.2 | 82487.34 | 5.4554 | 4.193675 | 86.0115
0.175 | 82543.42 | 4.805 | 4.264512 | 86.0115
0.15 | 82598.17 | 4.1688 | 4.333669 | 86.0115
0.125 | 82651.18 | 3.5337 | 4.400629 | 86.0115
0.1 | 82709.08 | 2.8765 | 4.473765 | 86.0115
0.075 | 82762.24 | 2.2496 | 4.540914 | 86.0115
0.05 | 82823.02 | 1.5907 | 4.617688 | 86.0115
0.025 | 82878.27 | 0.94501 | 4.687477 | 86.0115
0 | 82934.01 | 0.29642 | 4.757885 | 86.0115
-0.025 | 82988.99 | -0.34798 | 4.827333 | 86.0115
-0.05 | 83046.04 | -0.96988 | 4.899395 | 86.0115
-0.075 | 83102.13 | -1.62455 | 4.970245 | 86.0115
-0.1 | 83153.52 | -2.26146 | 5.035158 | 86.0115
-0.125 | 83214.5 | -2.90598 | 5.112185 | 86.0115
-0.15 | 83274.23 | -3.55806 | 5.187633 | 86.0115
-0.175 | 83329.6 | -4.1949 | 5.257573 | 86.0115
-0.2 | 83387.04 | -4.8132 | 5.330129 | 86.0115
-0.225 | 83442.78 | -5.4667 | 5.400536 | 86.0115
-0.25 | 83501.62 | -6.1222 | 5.47486 | 86.0115
-0.275 | 83559.61 | -6.759 | 5.54811 | 86.0115
-0.3 | 83616.8 | -7.41 | 5.620349 | 86.0115
-0.325 | 83676.84 | -8.0644 | 5.696189 | 86.0115
-0.35 | 83730.67 | -8.7174 | 5.764184 | 86.0115
-0.375 | 83787.86 | -9.3709 | 5.836423 | 86.0115
-0.4 | 83849.63 | -10.047 | 5.914448 | 86.0115
-0.425 | 83908.04 | -10.6868 | 5.988228 | 86.0115
-0.45 | 83965.2 | -11.3513 | 6.06043 | 86.0115
-0.475 | 84024.59 | -12.0101 | 6.135448 | 86.0115
-0.5 | 84084.34 | -12.6537 | 6.210921 | 86.0115
-0.525 | 84138.88 | -13.3222 | 6.279813 | 86.0115
-0.55 | 84197.87 | -13.9749 | 6.354327 | 86.0115
-0.575 | 84255.25 | -14.635 | 6.426806 | 86.0115
-0.6 | 84313.62 | -15.2886 | 6.500536 | 86.0115
-0.625 | 84370.8 | -15.9296 | 6.572763 | 86.0115
-0.65 | 84431.15 | -16.5641 | 6.648994 | 86.0115
-0.675 | 84487.88 | -17.2133 | 6.720652 | 86.0115
-0.7 | 84547.42 | -17.8703 | 6.79586 | 86.0115
-0.725 | 84605.63 | -18.5405 | 6.869388 | 86.0115
-0.75 | 84662.02 | -19.1812 | 6.940616 | 86.0115
-0.775 | 84720.44 | -19.821 | 7.014409 | 86.0115
-0.8 | 84781.38 | -20.4532 | 7.091386 | 86.0115
-0.825 | 84840.37 | -21.1089 | 7.165899 | 86.0115
-0.85 | 84894.99 | -21.7615 | 7.234892 | 86.0115
-0.875 | 84955.16 | -22.3987 | 7.310895 | 86.0115
-0.9 | 85012.17 | -23.0695 | 7.382907 | 86.0115
-0.925 | 85074.88 | -23.708 | 7.462119 | 86.0115
-0.95 | 85133.18 | -24.3381 | 7.535761 | 86.0115
-0.975 | 85191.12 | -24.9709 | 7.608948 | 86.0115
-1 | 85247.96 | -25.6288 | 7.680745 | 86.0115
-1.025 | 85310.88 | -26.2671 | 7.760222 | 86.0115
-1.05 | 85367.56 | -26.9087 | 7.831817 | 86.0115
-1.075 | 85426.09 | -27.5621 | 7.905749 | 86.0115
-1.1 | 85484.13 | -28.1933 | 7.979063 | 86.0115
-1.125 | 85545.84 | -28.8293 | 8.057011 | 86.0115
-1.15 | 85604.6 | -29.4858 | 8.131234 | 86.0115
-1.175 | 85661.8 | -30.1397 | 8.203486 | 86.0115
-1.2 | 85721.9 | -30.783 | 8.279401 | 86.0115
-1.225 | 85776.65 | -31.412 | 8.348558 | 86.0115
-1.25 | 85836.16 | -32.047 | 8.423728 | 86.0115
-1.275 | 85892.77 | -32.686 | 8.495235 | 86.0115
-1.3 | 85956.45 | -33.329 | 8.575672 | 86.0115
-1.325 | 86014.95 | -33.97 | 8.649567 | 86.0115
-1.35 | 86074.47 | -34.615 | 8.724749 | 86.0115
-1.375 | 86133.7 | -35.257 | 8.799565 | 86.0115
-1.4 | 86189.1 | -35.885 | 8.869544 | 86.0115
-1.425 | 86247.23 | -36.53 | 8.94297 | 86.0115
-1.45 | 86306 | -37.184 | 9.017206 | 86.0115
-1.475 | 86363.57 | -37.827 | 9.089925 | 86.0115
-1.5 | 86423.48 | -38.468 | 9.1656 | 86.0115
-1.525 | 86483.85 | -39.119 | 9.241856 | 86.0115
-1.55 | 86537.34 | -39.781 | 9.309422 | 86.0115
-1.575 | 86599.77 | -40.382 | 9.38828 | 86.0115
-1.6 | 86654.96 | -41.03 | 9.457994 | 86.0115
-1.625 | 86721.32 | -41.673 | 9.541816 | 86.0115
-1.65 | 86779.48 | -42.315 | 9.615281 | 86.0115
-1.675 | 86837.78 | -42.963 | 9.688922 | 86.0115
-1.7 | 86896 | -43.622 | 9.762463 | 86.0115
-1.725 | 86953.1 | -44.233 | 9.834588 | 86.0115
-1.75 | 87015.28 | -44.899 | 9.913131 | 86.0115
-1.775 | 87072.65 | -45.539 | 9.985598 | 86.0115
-1.8 | 87133.13 | -46.175 | 10.06199 | 86.0115