## Sheet1
Kepco_Current_A | Resistance_Ohms | Magnetic_Field_G | MR_Ratio_Percent | Sensitivity_Ohms_per_G
-1.8 | 50484.7 | -46.142 | 4.75006 | 24.75783
-1.775 | 50468.99 | -45.497 | 4.717464 | 24.75783
-1.75 | 50453.16 | -44.853 | 4.684618 | 24.75783
-1.725 | 50437.71 | -44.198 | 4.652561 | 24.75783
-1.7 | 50422.11 | -43.572 | 4.620193 | 24.75783
-1.675 | 50406.31 | -42.925 | 4.58741 | 24.75783
-1.65 | 50390.64 | -42.292 | 4.554896 | 24.75783
-1.625 | 50373.16 | -41.635 | 4.518627 | 24.75783
-1.6 | 50358.63 | -41.016 | 4.488479 | 24.75783
-1.575 | 50343.24 | -40.357 | 4.456547 | 24.75783
-1.55 | 50327.91 | -39.715 | 4.424739 | 24.75783
-1.525 | 50312.17 | -39.068 | 4.39208 | 24.75783
-1.5 | 50295.76 | -38.443 | 4.358031 | 24.75783
-1.475 | 50279.28 | -37.797 | 4.323837 | 24.75783
-1.45 | 50263.22 | -37.139 | 4.290514 | 24.75783
-1.425 | 50247.79 | -36.515 | 4.258499 | 24.75783
-1.4 | 50230.64 | -35.854 | 4.222914 | 24.75783
-1.375 | 50215.66 | -35.229 | 4.191832 | 24.75783
-1.35 | 50199.5 | -34.569 | 4.158302 | 24.75783
-1.325 | 50184.12 | -33.941 | 4.126391 | 24.75783
-1.3 | 50166.59 | -33.307 | 4.090018 | 24.75783
-1.275 | 50150.75 | -32.646 | 4.057152 | 24.75783
-1.25 | 50134.57 | -32.01 | 4.02358 | 24.75783
-1.225 | 50118.06 | -31.372 | 3.989323 | 24.75783
-1.2 | 50102.59 | -30.721 | 3.957225 | 24.75783
-1.175 | 50086.24 | -30.105 | 3.923301 | 24.75783
-1.15 | 50070.13 | -29.444 | 3.889874 | 24.75783
-1.125 | 50054.41 | -28.814 | 3.857257 | 24.75783
-1.1 | 50037.21 | -28.155 | 3.821569 | 24.75783
-1.075 | 50022.46 | -27.519 | 3.790964 | 24.75783
-1.05 | 50007.55 | -26.89 | 3.760028 | 24.75783
-1.025 | 49990.84 | -26.238 | 3.725356 | 24.75783
-1 | 49973.88 | -25.613 | 3.690166 | 24.75783
-0.975 | 49957.15 | -24.959 | 3.655453 | 24.75783
-0.95 | 49941.11 | -24.31 | 3.622172 | 24.75783
-0.925 | 49923.58 | -23.681 | 3.585799 | 24.75783
-0.9 | 49908.25 | -23.047 | 3.553991 | 24.75783
-0.875 | 49892.51 | -22.381 | 3.521333 | 24.75783
-0.85 | 49876.68 | -21.752 | 3.488487 | 24.75783
-0.825 | 49860.06 | -21.104 | 3.454003 | 24.75783
-0.8 | 49844.82 | -20.465 | 3.422381 | 24.75783
-0.775 | 49829.35 | -19.812 | 3.390283 | 24.75783
-0.75 | 49811.38 | -19.1902 | 3.352997 | 24.75783
-0.725 | 49794.79 | -18.5609 | 3.318575 | 24.75783
-0.7 | 49779.92 | -17.9151 | 3.287721 | 24.75783
-0.675 | 49762.91 | -17.2768 | 3.252427 | 24.75783
-0.65 | 49747.52 | -16.6522 | 3.220495 | 24.75783
-0.625 | 49730.29 | -16.0011 | 3.184744 | 24.75783
-0.6 | 49714.88 | -15.3428 | 3.15277 | 24.75783
-0.575 | 49698.58 | -14.7005 | 3.11895 | 24.75783
-0.55 | 49681.64 | -14.0673 | 3.083801 | 24.75783
-0.525 | 49665.17 | -13.4206 | 3.049628 | 24.75783
-0.5 | 49649.61 | -12.7814 | 3.017343 | 24.75783
-0.475 | 49634.27 | -12.1455 | 2.985514 | 24.75783
-0.45 | 49617.31 | -11.4925 | 2.950324 | 24.75783
-0.425 | 49599.98 | -10.8678 | 2.914366 | 24.75783
-0.4 | 49585.33 | -10.2129 | 2.883969 | 24.75783
-0.375 | 49568.25 | -9.5644 | 2.84853 | 24.75783
-0.35 | 49552.84 | -8.9392 | 2.816556 | 24.75783
-0.325 | 49537.08 | -8.2921 | 2.783855 | 24.75783
-0.3 | 49520.37 | -7.6547 | 2.749184 | 24.75783
-0.275 | 49503.96 | -6.998 | 2.715135 | 24.75783
-0.25 | 49489.43 | -6.3759 | 2.684987 | 24.75783
-0.225 | 49471.17 | -5.742 | 2.6471 | 24.75783
-0.2 | 49456.45 | -5.0669 | 2.616557 | 24.75783
-0.175 | 49440.7 | -4.4431 | 2.583878 | 24.75783
-0.15 | 49423.06 | -3.7907 | 2.547277 | 24.75783
-0.125 | 49407.5 | -3.1656 | 2.514992 | 24.75783
-0.1 | 49391.14 | -2.4995 | 2.481046 | 24.75783
-0.075 | 49373.8 | -1.8664 | 2.445068 | 24.75783
-0.05 | 49358.36 | -1.24013 | 2.413032 | 24.75783
-0.025 | 49341.13 | -0.587 | 2.377281 | 24.75783
0 | 49326.21 | 0.06226 | 2.346324 | 24.75783
0.025 | 49309.13 | 0.6915 | 2.310885 | 24.75783
0.05 | 49293.89 | 1.3359 | 2.279264 | 24.75783
0.075 | 49277.79 | 1.98167 | 2.245858 | 24.75783
0.1 | 49261.52 | 2.625 | 2.2121 | 24.75783
0.125 | 49244.2 | 3.26187 | 2.176162 | 24.75783
0.15 | 49228.24 | 3.9302 | 2.143047 | 24.75783
0.175 | 49213.08 | 4.5663 | 2.111592 | 24.75783
0.2 | 49197.11 | 5.1919 | 2.078456 | 24.75783
0.225 | 49180.71 | 5.8463 | 2.044428 | 24.75783
0.25 | 49164.6 | 6.4998 | 2.011001 | 24.75783
0.275 | 49148.68 | 7.1522 | 1.977969 | 24.75783
0.3 | 49133.38 | 7.8093 | 1.946223 | 24.75783
0.325 | 49117.29 | 8.4692 | 1.912839 | 24.75783
0.35 | 49100.99 | 9.1067 | 1.879018 | 24.75783
0.375 | 49085.49 | 9.7669 | 1.846857 | 24.75783
0.4 | 49067.23 | 10.4171 | 1.80897 | 24.75783
0.425 | 49051.54 | 11.0776 | 1.776415 | 24.75783
0.45 | 49035.03 | 11.7252 | 1.742158 | 24.75783
0.475 | 49019.89 | 12.365 | 1.710745 | 24.75783
0.5 | 49004.34 | 13.0175 | 1.67848 | 24.75783
0.525 | 48987.2 | 13.6723 | 1.642916 | 24.75783
0.55 | 48971.97 | 14.3056 | 1.611316 | 24.75783
0.575 | 48955.61 | 14.941 | 1.577371 | 24.75783
0.6 | 48939.33 | 15.5886 | 1.543592 | 24.75783
0.625 | 48924.43 | 16.2433 | 1.512676 | 24.75783
0.65 | 48908.45 | 16.8806 | 1.479519 | 24.75783
0.675 | 48892.68 | 17.5223 | 1.446798 | 24.75783
0.7 | 48877.2 | 18.1662 | 1.414679 | 24.75783
0.725 | 48861.43 | 18.8147 | 1.381958 | 24.75783
0.75 | 48845.66 | 19.4675 | 1.349237 | 24.75783
0.775 | 48829.42 | 20.1116 | 1.315541 | 24.75783
0.8 | 48814.09 | 20.7552 | 1.283733 | 24.75783
0.825 | 48798.88 | 21.3692 | 1.252174 | 24.75783
0.85 | 48782.61 | 22.0339 | 1.218415 | 24.75783
0.875 | 48767.21 | 22.6868 | 1.186462 | 24.75783
0.9 | 48752.29 | 23.3132 | 1.155505 | 24.75783
0.925 | 48736.43 | 23.9481 | 1.122597 | 24.75783
0.95 | 48721.38 | 24.611 | 1.09137 | 24.75783
0.975 | 48704.55 | 25.2553 | 1.05645 | 24.75783
1 | 48689.13 | 25.8888 | 1.024455 | 24.75783
1.025 | 48673.61 | 26.5343 | 0.9922526 | 24.75783
1.05 | 48659.09 | 27.1806 | 0.9621252 | 24.75783
1.075 | 48642.83 | 27.8144 | 0.9283875 | 24.75783
1.1 | 48627.92 | 28.4647 | 0.897451 | 24.75783
1.125 | 48612.41 | 29.0866 | 0.8652695 | 24.75783
1.15 | 48597.16 | 29.7372 | 0.8336274 | 24.75783
1.175 | 48581.69 | 30.3626 | 0.8015289 | 24.75783
1.2 | 48566.29 | 31.043 | 0.7695757 | 24.75783
1.225 | 48550.57 | 31.671 | 0.7369585 | 24.75783
1.25 | 48534.57 | 32.326 | 0.7037603 | 24.75783
1.275 | 48520.24 | 32.959 | 0.6740271 | 24.75783
1.3 | 48503.96 | 33.601 | 0.640248 | 24.75783
1.325 | 48488.69 | 34.245 | 0.6085644 | 24.75783
1.35 | 48472.58 | 34.884 | 0.575138 | 24.75783
1.375 | 48457.38 | 35.509 | 0.5435997 | 24.75783
1.4 | 48441.22 | 36.168 | 0.5100695 | 24.75783
1.425 | 48425.25 | 36.8 | 0.4769336 | 24.75783
1.45 | 48410.84 | 37.449 | 0.4470345 | 24.75783
1.475 | 48395.47 | 38.094 | 0.4151434 | 24.75783
1.5 | 48380.24 | 38.744 | 0.3835429 | 24.75783
1.525 | 48365.96 | 39.368 | 0.3539135 | 24.75783
1.55 | 48350.3 | 39.996 | 0.3214208 | 24.75783
1.575 | 48335.25 | 40.652 | 0.2901937 | 24.75783
1.6 | 48319.68 | 41.292 | 0.2578877 | 24.75783
1.625 | 48303.6 | 41.926 | 0.2245235 | 24.75783
1.65 | 48289.04 | 42.572 | 0.1943132 | 24.75783
1.675 | 48273.03 | 43.218 | 0.1610942 | 24.75783
1.7 | 48256.97 | 43.878 | 0.1277716 | 24.75783
1.725 | 48242.21 | 44.506 | 0.09714622 | 24.75783
1.75 | 48226.3 | 45.133 | 0.06413476 | 24.75783
1.775 | 48210.82 | 45.783 | 0.03201551 | 24.75783
1.8 | 48195.39 | 46.417 | 0 | 24.75783
1.775 | 48211.3 | 45.758 | 0.03301146 | 24.75783
1.75 | 48225.62 | 45.143 | 0.06272384 | 24.75783
1.725 | 48241.2 | 44.496 | 0.09505058 | 24.75783
1.7 | 48256.75 | 43.836 | 0.1273151 | 24.75783
1.675 | 48272.16 | 43.21 | 0.1592891 | 24.75783
1.65 | 48287.26 | 42.574 | 0.1906199 | 24.75783
1.625 | 48301.97 | 41.926 | 0.2211415 | 24.75783
1.6 | 48317.75 | 41.303 | 0.2538832 | 24.75783
1.575 | 48333.99 | 40.649 | 0.2875794 | 24.75783
1.55 | 48349.03 | 39.998 | 0.3187857 | 24.75783
1.525 | 48365.75 | 39.371 | 0.3534778 | 24.75783
1.5 | 48378.27 | 38.731 | 0.3794554 | 24.75783
1.475 | 48394.9 | 38.08 | 0.4139608 | 24.75783
1.45 | 48410.99 | 37.44 | 0.4473457 | 24.75783
1.425 | 48425.39 | 36.813 | 0.4772241 | 24.75783
1.4 | 48442.9 | 36.156 | 0.5135553 | 24.75783
1.375 | 48456.98 | 35.527 | 0.5427698 | 24.75783
1.35 | 48473.13 | 34.889 | 0.5762792 | 24.75783
1.325 | 48487.73 | 34.232 | 0.6065725 | 24.75783
1.3 | 48502.74 | 33.593 | 0.6377166 | 24.75783
1.275 | 48518.4 | 32.95 | 0.6702093 | 24.75783
1.25 | 48534.6 | 32.32 | 0.7038225 | 24.75783
1.225 | 48550.04 | 31.681 | 0.7358588 | 24.75783
1.2 | 48565.51 | 31.05 | 0.7679573 | 24.75783
1.175 | 48580.2 | 30.39 | 0.7984374 | 24.75783
1.15 | 48596.3 | 29.771 | 0.831843 | 24.75783
1.125 | 48611.33 | 29.107 | 0.8630286 | 24.75783
1.1 | 48626.43 | 28.453 | 0.8943594 | 24.75783
1.075 | 48641.93 | 27.824 | 0.9265202 | 24.75783
1.05 | 48657.36 | 27.177 | 0.9585357 | 24.75783
1.025 | 48672.91 | 26.555 | 0.9908002 | 24.75783
1 | 48689.38 | 25.907 | 1.024974 | 24.75783
0.975 | 48704.59 | 25.253 | 1.056533 | 24.75783
0.95 | 48719.81 | 24.62 | 1.088112 | 24.75783
0.925 | 48734.38 | 23.971 | 1.118343 | 24.75783
0.9 | 48750.6 | 23.336 | 1.151998 | 24.75783
0.875 | 48767.26 | 22.709 | 1.186566 | 24.75783
0.85 | 48781.7 | 22.06 | 1.216527 | 24.75783
0.825 | 48798 | 21.411 | 1.250348 | 24.75783
0.8 | 48813.79 | 20.787 | 1.28311 | 24.75783
0.775 | 48829.55 | 20.118 | 1.31581 | 24.75783
0.75 | 48846.48 | 19.488 | 1.350938 | 24.75783
0.725 | 48861.96 | 18.8468 | 1.383058 | 24.75783
0.7 | 48876.56 | 18.2085 | 1.413351 | 24.75783
0.675 | 48892.68 | 17.5585 | 1.446798 | 24.75783
0.65 | 48908.45 | 16.9287 | 1.479519 | 24.75783
0.625 | 48924.88 | 16.273 | 1.513609 | 24.75783
0.6 | 48939.47 | 15.6307 | 1.543882 | 24.75783
0.575 | 48955.69 | 15.0042 | 1.577537 | 24.75783
0.55 | 48970.27 | 14.3581 | 1.607789 | 24.75783
0.525 | 48986.3 | 13.7094 | 1.641049 | 24.75783
0.5 | 49002.18 | 13.0513 | 1.673998 | 24.75783
0.475 | 49018.76 | 12.4172 | 1.7084 | 24.75783
0.45 | 49034.84 | 11.7891 | 1.741764 | 24.75783
0.425 | 49050.56 | 11.142 | 1.774381 | 24.75783
0.4 | 49066.55 | 10.5034 | 1.807559 | 24.75783
0.375 | 49081.84 | 9.8552 | 1.839284 | 24.75783
0.35 | 49099.51 | 9.2078 | 1.875947 | 24.75783
0.325 | 49113.59 | 8.5763 | 1.905161 | 24.75783
0.3 | 49129.46 | 7.9266 | 1.93809 | 24.75783
0.275 | 49146.96 | 7.2875 | 1.9744 | 24.75783
0.25 | 49162.46 | 6.6397 | 2.006561 | 24.75783
0.225 | 49178.33 | 6.021 | 2.03949 | 24.75783
0.2 | 49192.91 | 5.3627 | 2.069742 | 24.75783
0.175 | 49208.83 | 4.7389 | 2.102774 | 24.75783
0.15 | 49224.61 | 4.087 | 2.135515 | 24.75783
0.125 | 49241.14 | 3.4473 | 2.169813 | 24.75783
0.1 | 49257.69 | 2.796 | 2.204153 | 24.75783
0.075 | 49273.58 | 2.1486 | 2.237123 | 24.75783
0.05 | 49290.68 | 1.5192 | 2.272603 | 24.75783
0.025 | 49307.39 | 0.85951 | 2.307275 | 24.75783
0 | 49323.77 | 0.22654 | 2.341261 | 24.75783
-0.025 | 49340.38 | -0.41187 | 2.375725 | 24.75783
-0.05 | 49356.01 | -1.06277 | 2.408156 | 24.75783
-0.075 | 49371.19 | -1.72236 | 2.439652 | 24.75783
-0.1 | 49387.87 | -2.34389 | 2.474262 | 24.75783
-0.125 | 49404.97 | -3.00021 | 2.509742 | 24.75783
-0.15 | 49422.1 | -3.6341 | 2.545285 | 24.75783
-0.175 | 49438.07 | -4.2776 | 2.578421 | 24.75783
-0.2 | 49453.59 | -4.9477 | 2.610623 | 24.75783
-0.225 | 49470.47 | -5.5742 | 2.645647 | 24.75783
-0.25 | 49486.86 | -6.2103 | 2.679655 | 24.75783
-0.275 | 49504.41 | -6.8735 | 2.716069 | 24.75783
-0.3 | 49520.08 | -7.5241 | 2.748582 | 24.75783
-0.325 | 49537.38 | -8.1646 | 2.784478 | 24.75783
-0.35 | 49553.67 | -8.8322 | 2.818278 | 24.75783
-0.375 | 49569.47 | -9.4819 | 2.851061 | 24.75783
-0.4 | 49586.2 | -10.1399 | 2.885774 | 24.75783
-0.425 | 49602.84 | -10.7979 | 2.9203 | 24.75783
-0.45 | 49619.62 | -11.4433 | 2.955117 | 24.75783
-0.475 | 49636.32 | -12.0839 | 2.989767 | 24.75783
-0.5 | 49652.08 | -12.7138 | 3.022468 | 24.75783
-0.525 | 49668.57 | -13.3756 | 3.056682 | 24.75783
-0.55 | 49684.75 | -14.0174 | 3.090254 | 24.75783
-0.575 | 49700.93 | -14.6616 | 3.123826 | 24.75783
-0.6 | 49717.35 | -15.3253 | 3.157895 | 24.75783
-0.625 | 49733.31 | -15.9651 | 3.191011 | 24.75783
-0.65 | 49747.75 | -16.6097 | 3.220972 | 24.75783
-0.675 | 49764.39 | -17.2619 | 3.255498 | 24.75783
-0.7 | 49780.82 | -17.8956 | 3.289588 | 24.75783
-0.725 | 49796.75 | -18.5481 | 3.322641 | 24.75783
-0.75 | 49813.54 | -19.1882 | 3.357479 | 24.75783
-0.775 | 49830.91 | -19.8241 | 3.39352 | 24.75783
-0.8 | 49845.95 | -20.4707 | 3.424726 | 24.75783
-0.825 | 49861.61 | -21.1233 | 3.457219 | 24.75783
-0.85 | 49878.33 | -21.7743 | 3.491911 | 24.75783
-0.875 | 49895.38 | -22.3866 | 3.527288 | 24.75783
-0.9 | 49909.96 | -23.0464 | 3.557539 | 24.75783
-0.925 | 49927.08 | -23.673 | 3.593061 | 24.75783
-0.95 | 49941.7 | -24.3296 | 3.623396 | 24.75783
-0.975 | 49958.39 | -24.9722 | 3.658026 | 24.75783
-1 | 49974.59 | -25.6099 | 3.691639 | 24.75783
-1.025 | 49991.49 | -26.2521 | 3.726705 | 24.75783
-1.05 | 50006.54 | -26.9032 | 3.757932 | 24.75783
-1.075 | 50023.09 | -27.5311 | 3.792271 | 24.75783
-1.1 | 50038.7 | -28.1737 | 3.82466 | 24.75783
-1.125 | 50055.26 | -28.8297 | 3.859021 | 24.75783
-1.15 | 50071.13 | -29.4731 | 3.891949 | 24.75783
-1.175 | 50088.01 | -30.1193 | 3.926973 | 24.75783
-1.2 | 50104.25 | -30.722 | 3.960669 | 24.75783
-1.225 | 50120.88 | -31.361 | 3.995175 | 24.75783
-1.25 | 50136.5 | -32.012 | 4.027584 | 24.75783
-1.275 | 50153.73 | -32.648 | 4.063335 | 24.75783
-1.3 | 50167.8 | -33.292 | 4.092528 | 24.75783
-1.325 | 50185.09 | -33.931 | 4.128403 | 24.75783
-1.35 | 50200.16 | -34.575 | 4.159672 | 24.75783
-1.375 | 50216 | -35.221 | 4.192538 | 24.75783
-1.4 | 50232.5 | -35.867 | 4.226774 | 24.75783
-1.425 | 50249.16 | -36.499 | 4.261341 | 24.75783
-1.45 | 50265.18 | -37.148 | 4.294581 | 24.75783
-1.475 | 50280.94 | -37.766 | 4.327281 | 24.75783
-1.5 | 50296.93 | -38.422 | 4.360459 | 24.75783
-1.525 | 50311.92 | -39.069 | 4.391561 | 24.75783
-1.55 | 50328.42 | -39.709 | 4.425797 | 24.75783
-1.575 | 50344.47 | -40.349 | 4.459099 | 24.75783
-1.6 | 50360.45 | -40.977 | 4.492255 | 24.75783
-1.625 | 50376.73 | -41.641 | 4.526035 | 24.75783
-1.65 | 50393 | -42.281 | 4.559793 | 24.75783
-1.675 | 50409.48 | -42.913 | 4.593987 | 24.75783
-1.7 | 50426.07 | -43.557 | 4.628409 | 24.75783
-1.725 | 50441.25 | -44.192 | 4.659906 | 24.75783
-1.75 | 50456.01 | -44.841 | 4.690532 | 24.75783
-1.775 | 50471.6 | -45.483 | 4.722879 | 24.75783
-1.8 | 50486.95 | -46.139 | 4.754729 | 24.75783