## Sheet1
Kepco_Current_A | Resistance_Ohms | Delta_Resistance_Ohms | Correlated_Field_G
-0.4996 | 71064.52 | 25 | 0.6186883
-0.48964 | 71064.95 | 25.43 | 0.6293297
-0.47969 | 71066.45 | 26.93 | 0.666451
-0.46973 | 71066.21 | 26.69 | 0.6605116
-0.4594 | 71062.95 | 23.43 | 0.5798347
-0.44983 | 71062.57 | 23.05 | 0.5704306
-0.43949 | 71062.3 | 22.78 | 0.5637488
-0.42954 | 71064.02 | 24.5 | 0.6063145
-0.41958 | 71061.54 | 22.02 | 0.5449406
-0.40963 | 71059.27 | 19.75 | 0.4887637
-0.39968 | 71060.63 | 21.11 | 0.5224204
-0.38972 | 71059.08 | 19.56 | 0.4840617
-0.37939 | 71056.71 | 17.19 | 0.4254101
-0.36981 | 71057.66 | 18.14 | 0.4489202
-0.35986 | 71058.3 | 18.78 | 0.4647586
-0.34991 | 71056.69 | 17.17 | 0.4249151
-0.33995 | 71054.53 | 15.01 | 0.3714604
-0.33 | 71055.93 | 16.41 | 0.406107
-0.31966 | 71053.96 | 14.44 | 0.3573543
-0.30971 | 71053.25 | 13.73 | 0.3397836
-0.29976 | 71055.13 | 15.61 | 0.386309
-0.2898 | 71052.13 | 12.61 | 0.3120664
-0.27985 | 71053.88 | 14.36 | 0.3553745
-0.26951 | 71050.04 | 10.52 | 0.260344
-0.25956 | 71052.78 | 13.26 | 0.3281523
-0.2496 | 71049.95 | 10.43 | 0.2581167
-0.23965 | 71049.79 | 10.27 | 0.2541571
-0.2297 | 71049.64 | 10.12 | 0.250445
-0.21974 | 71051.7 | 12.18 | 0.3014249
-0.20979 | 71050.94 | 11.42 | 0.2826168
-0.19984 | 71051.29 | 11.77 | 0.2912784
-0.1895 | 71049.33 | 9.81 | 0.2427733
-0.17993 | 71049.65 | 10.13 | 0.2506925
-0.16997 | 71048.99 | 9.47 | 0.2343591
-0.15964 | 71049.61 | 10.09 | 0.2497026
-0.15007 | 71047.03 | 7.51 | 0.185854
-0.13973 | 71047.48 | 7.96 | 0.1969903
-0.12978 | 71044.63 | 5.11 | 0.1264599
-0.11982 | 71044.18 | 4.66 | 0.1153235
-0.10987 | 71044.71 | 5.19 | 0.1284397
-0.09992 | 71043.21 | 3.69 | 0.09131839
-0.08958 | 71044.98 | 5.46 | 0.1351215
-0.07962 | 71043.88 | 4.36 | 0.1078992
-0.07005 | 71042.63 | 3.11 | 0.07696482
-0.0601 | 71042.07 | 2.55 | 0.0631062
-0.05015 | 71040.41 | 0.89 | 0.0220253
-0.03981 | 71041.43 | 1.91 | 0.04726778
-0.03024 | 71040.61 | 1.09 | 0.02697481
-0.0199 | 71039.6 | 0.08 | 0.001979802
-0.01033 | 71040.56 | 1.04 | 0.02573743
0 | 71042.26 | 2.74 | 0.06780824
0.00995 | 71039.1 | -0.42 | -0.01039396
0.02029 | 71039.4 | -0.12 | -0.002969704
0.02986 | 71042.53 | 3.01 | 0.07449007
0.0402 | 71037.16 | -2.36 | -0.05840417
0.05015 | 71038.7 | -0.82 | -0.02029298
0.0601 | 71038.24 | -1.28 | -0.03167684
0.07006 | 71038.05 | -1.47 | -0.03637887
0.08001 | 71036.79 | -2.73 | -0.06756076
0.08997 | 71035.01 | -4.51 | -0.1116114
0.09992 | 71034.03 | -5.49 | -0.1358639
0.11026 | 71033.87 | -5.65 | -0.1398236
0.12021 | 71036.29 | -3.23 | -0.07993453
0.13017 | 71033.49 | -6.03 | -0.1492276
0.14012 | 71034.93 | -4.59 | -0.1135912
0.15008 | 71034.2 | -5.32 | -0.1316569
0.16003 | 71034.06 | -5.46 | -0.1351215
0.16999 | 71033.56 | -5.96 | -0.1474953
0.17994 | 71031.77 | -7.75 | -0.1917934
0.18989 | 71032.2 | -7.32 | -0.1811519
0.19985 | 71031.56 | -7.96 | -0.1969903
0.2098 | 71034.42 | -5.1 | -0.1262124
0.22014 | 71031.7 | -7.82 | -0.1935257
0.23009 | 71030.14 | -9.38 | -0.2321318
0.24005 | 71028.8 | -10.72 | -0.2652935
0.25 | 71030.01 | -9.51 | -0.235349
0.25996 | 71031.49 | -8.03 | -0.1987227
0.26991 | 71031.53 | -7.99 | -0.1977328
0.27987 | 71030.93 | -8.59 | -0.2125813
0.28982 | 71028.66 | -10.86 | -0.2687582
0.29977 | 71026.95 | -12.57 | -0.3110765
0.30973 | 71027.42 | -12.1 | -0.2994451
0.32007 | 71026.68 | -12.84 | -0.3177583
0.32964 | 71025.48 | -14.04 | -0.3474553
0.33998 | 71025.09 | -14.43 | -0.3571069
0.34993 | 71024.16 | -15.36 | -0.3801221
0.35988 | 71024.24 | -15.28 | -0.3781423
0.36984 | 71024.51 | -15.01 | -0.3714604
0.37979 | 71022.8 | -16.72 | -0.4137787
0.38975 | 71023.55 | -15.97 | -0.3952181
0.3997 | 71022.51 | -17.01 | -0.4209555
0.40966 | 71020.2 | -19.32 | -0.4781223
0.41961 | 71019.05 | -20.47 | -0.506582
0.42956 | 71018.11 | -21.41 | -0.5298446
0.43952 | 71017.68 | -21.84 | -0.5404861
0.44947 | 71018.91 | -20.61 | -0.5100466
0.45981 | 71017.8 | -21.72 | -0.5375164
0.46976 | 71018.63 | -20.89 | -0.5169759
0.47972 | 71018.44 | -21.08 | -0.521678
0.48967 | 71017.48 | -22.04 | -0.5454356
0.49963 | 71018.13 | -21.39 | -0.5293497
0.48967 | 71017.18 | -22.34 | -0.5528598
0.47972 | 71016.05 | -23.47 | -0.5808246
0.46976 | 71016.44 | -23.08 | -0.571173
0.45981 | 71016.17 | -23.35 | -0.5778549
0.44947 | 71017.1 | -22.42 | -0.5548396
0.43952 | 71017.58 | -21.94 | -0.5429608
0.42995 | 71018.93 | -20.59 | -0.5095517
0.41999 | 71018.39 | -21.13 | -0.5229153
0.40966 | 71020.02 | -19.5 | -0.4825769
0.3997 | 71020.57 | -18.95 | -0.4689657
0.38975 | 71019.02 | -20.5 | -0.5073244
0.37979 | 71018.54 | -20.98 | -0.5192032
0.36984 | 71021.95 | -17.57 | -0.4348141
0.35988 | 71021.78 | -17.74 | -0.4390212
0.34993 | 71023.16 | -16.36 | -0.4048696
0.33998 | 71019.91 | -19.61 | -0.4852991
0.33002 | 71023.46 | -16.06 | -0.3974453
0.32007 | 71023.69 | -15.83 | -0.3917534
0.30973 | 71025.73 | -13.79 | -0.3412685
0.29977 | 71022.7 | -16.82 | -0.4162535
0.2902 | 71025.02 | -14.5 | -0.3588392
0.27987 | 71027.46 | -12.06 | -0.2984552
0.26991 | 71027.34 | -12.18 | -0.3014249
0.25996 | 71026.43 | -13.09 | -0.3239452
0.25 | 71025.83 | -13.69 | -0.3387937
0.24005 | 71024.67 | -14.85 | -0.3675008
0.23009 | 71026.68 | -12.84 | -0.3177583
0.22014 | 71027.34 | -12.18 | -0.3014249
0.21019 | 71028.53 | -10.99 | -0.2719754
0.19985 | 71027.34 | -12.18 | -0.3014249
0.18989 | 71030.41 | -9.11 | -0.22545
0.17994 | 71029.86 | -9.66 | -0.2390612
0.16999 | 71029.7 | -9.82 | -0.2430208
0.16003 | 71030.16 | -9.36 | -0.2316369
0.15008 | 71029.72 | -9.8 | -0.2425258
0.14012 | 71029.45 | -10.07 | -0.2492076
0.12978 | 71031.26 | -8.26 | -0.2044146
0.12021 | 71031.62 | -7.9 | -0.1955055
0.11026 | 71029.8 | -9.72 | -0.240546
0.09992 | 71030.22 | -9.3 | -0.230152
0.08997 | 71033.3 | -6.22 | -0.1539296
0.08001 | 71034.18 | -5.34 | -0.1321518
0.07006 | 71032.56 | -6.96 | -0.1722428
0.0601 | 71034.52 | -5 | -0.1237377
0.05015 | 71035.35 | -4.17 | -0.1031972
0.0402 | 71036.84 | -2.68 | -0.06632338
0.03024 | 71039.59 | 0.07 | 0.001732327
0.02029 | 71035.87 | -3.65 | -0.09032849
0.00995 | 71036.97 | -2.55 | -0.0631062
0 | 71036.78 | -2.74 | -0.06780824
-0.00995 | 71037.88 | -1.64 | -0.04058595
-0.0199 | 71040.28 | 0.76 | 0.01880812
-0.02986 | 71042.55 | 3.03 | 0.07498502
-0.03981 | 71039.31 | -0.21 | -0.005196982
-0.05015 | 71043.87 | 4.35 | 0.1076518
-0.0601 | 71046.71 | 7.19 | 0.1779347
-0.06967 | 71043.15 | 3.63 | 0.08983354
-0.07962 | 71044.85 | 5.33 | 0.1319043
-0.08996 | 71043.29 | 3.77 | 0.09329819
-0.09992 | 71046.06 | 6.54 | 0.1618489
-0.10987 | 71046.98 | 7.46 | 0.1846166
-0.11982 | 71046.95 | 7.43 | 0.1838742
-0.12978 | 71045.97 | 6.45 | 0.1596216
-0.13973 | 71046.93 | 7.41 | 0.1833792
-0.15007 | 71049.03 | 9.51 | 0.235349
-0.16002 | 71050.8 | 11.28 | 0.2791522
-0.16959 | 71050.48 | 10.96 | 0.2712329
-0.17993 | 71049.26 | 9.74 | 0.241041
-0.18988 | 71050.36 | 10.84 | 0.2682632
-0.19984 | 71050.35 | 10.83 | 0.2680158
-0.20979 | 71048.7 | 9.18 | 0.2271823
-0.21974 | 71051.44 | 11.92 | 0.2949906
-0.2297 | 71050.65 | 11.13 | 0.27544
-0.23965 | 71051.93 | 12.41 | 0.3071169
-0.24999 | 71053.05 | 13.53 | 0.3348341
-0.25994 | 71050.17 | 10.65 | 0.2635612
-0.26989 | 71049.88 | 10.36 | 0.2563844
-0.27985 | 71051.19 | 11.67 | 0.2888037
-0.2898 | 71055.13 | 15.61 | 0.386309
-0.29976 | 71053.77 | 14.25 | 0.3526523
-0.30971 | 71056.59 | 17.07 | 0.4224404
-0.32005 | 71055.25 | 15.73 | 0.3892787
-0.33 | 71056.8 | 17.28 | 0.4276373
-0.33995 | 71055.4 | 15.88 | 0.3929908
-0.34991 | 71055.27 | 15.75 | 0.3897736
-0.35986 | 71052.2 | 12.68 | 0.3137987
-0.36981 | 71055.77 | 16.25 | 0.4021474
-0.37977 | 71055.84 | 16.32 | 0.4038797
-0.38972 | 71058.7 | 19.18 | 0.4746576
-0.39968 | 71056.76 | 17.24 | 0.4266474
-0.40963 | 71058.43 | 18.91 | 0.4679758
-0.41958 | 71059.51 | 19.99 | 0.4947031
-0.42954 | 71063.29 | 23.77 | 0.5882488
-0.43949 | 71059.36 | 19.84 | 0.490991
-0.44944 | 71061.76 | 22.24 | 0.5503851
-0.45978 | 71061.6 | 22.08 | 0.5464255
-0.46973 | 71061.32 | 21.8 | 0.5394962
-0.47969 | 71061.65 | 22.13 | 0.5476629
-0.48964 | 71061.18 | 21.66 | 0.5360315
-0.4996 | 71064.98 | 25.46 | 0.6300721