## Sheet1
Kepco_Current_A | Resistance_Ohms | Magnetic_Field_G | MR_Ratio_Percent | Sensitivity_Ohms_per_G
-0.4996 | 60763.98 | -12.72669 | 0.05781435 | 1.361796
-0.48964 | 60762.76 | -12.4697 | 0.05580542 | 1.361796
-0.47969 | 60760 | -12.21297 | 0.05126063 | 1.361796
-0.46973 | 60761.27 | -11.95598 | 0.05335189 | 1.361796
-0.45978 | 60762.18 | -11.69925 | 0.05485035 | 1.361796
-0.44944 | 60759.56 | -11.43246 | 0.0505361 | 1.361796
-0.43949 | 60758.55 | -11.17573 | 0.04887297 | 1.361796
-0.42954 | 60758.6 | -10.919 | 0.0489553 | 1.361796
-0.41958 | 60757.19 | -10.66201 | 0.0466335 | 1.361796
-0.40963 | 60756.14 | -10.40528 | 0.04490451 | 1.361796
-0.39968 | 60757.18 | -10.14855 | 0.04661704 | 1.361796
-0.38972 | 60757.78 | -9.891564 | 0.04760504 | 1.361796
-0.37977 | 60758.34 | -9.634834 | 0.04852717 | 1.361796
-0.36981 | 60757.9 | -9.377846 | 0.04780263 | 1.361796
-0.35986 | 60757.47 | -9.121116 | 0.04709457 | 1.361796
-0.34991 | 60756.22 | -8.864387 | 0.04503624 | 1.361796
-0.33995 | 60756.32 | -8.607399 | 0.04520091 | 1.361796
-0.32962 | 60756.16 | -8.340864 | 0.04493744 | 1.361796
-0.31966 | 60755 | -8.083876 | 0.04302731 | 1.361796
-0.30971 | 60753.65 | -7.827146 | 0.04080432 | 1.361796
-0.29976 | 60754.81 | -7.570417 | 0.04271445 | 1.361796
-0.2898 | 60755.31 | -7.313429 | 0.04353778 | 1.361796
-0.27985 | 60755.03 | -7.056699 | 0.04307671 | 1.361796
-0.26989 | 60752.6 | -6.799711 | 0.03907532 | 1.361796
-0.25994 | 60753.54 | -6.542981 | 0.04062318 | 1.361796
-0.24999 | 60755.35 | -6.286251 | 0.04360364 | 1.361796
-0.24003 | 60755.11 | -6.029263 | 0.04320844 | 1.361796
-0.2297 | 60752.93 | -5.762729 | 0.03961872 | 1.361796
-0.21974 | 60752.41 | -5.505741 | 0.03876245 | 1.361796
-0.20979 | 60752.5 | -5.249011 | 0.03891065 | 1.361796
-0.19984 | 60752.69 | -4.992281 | 0.03922352 | 1.361796
-0.18988 | 60751.33 | -4.735293 | 0.03698406 | 1.361796
-0.17993 | 60751.93 | -4.478564 | 0.03797206 | 1.361796
-0.16997 | 60750.89 | -4.221576 | 0.03625953 | 1.361796
-0.16002 | 60750.75 | -3.964846 | 0.03602899 | 1.361796
-0.14968 | 60749.24 | -3.698053 | 0.03354253 | 1.361796
-0.13973 | 60749.77 | -3.441323 | 0.03441526 | 1.361796
-0.12978 | 60749.56 | -3.184594 | 0.03406946 | 1.361796
-0.11982 | 60746.96 | -2.927606 | 0.02978814 | 1.361796
-0.10987 | 60746.28 | -2.670876 | 0.02866841 | 1.361796
-0.09992 | 60746.49 | -2.414146 | 0.02901421 | 1.361796
-0.08996 | 60747.71 | -2.157158 | 0.03102314 | 1.361796
-0.08001 | 60746.88 | -1.900428 | 0.02965641 | 1.361796
-0.07005 | 60745.04 | -1.64344 | 0.02662655 | 1.361796
-0.0601 | 60743.7 | -1.386711 | 0.02442002 | 1.361796
-0.05015 | 60746 | -1.129981 | 0.02820734 | 1.361796
-0.03981 | 60745.03 | -0.8631881 | 0.02661008 | 1.361796
-0.03024 | 60743.57 | -0.616263 | 0.02420595 | 1.361796
-0.0199 | 60741.57 | -0.3494704 | 0.02091262 | 1.361796
-0.01033 | 60746.07 | -0.1025453 | 0.02832261 | 1.361796
0 | 60744.62 | 0.1639893 | 0.02593495 | 1.361796
0.00995 | 60746.3 | 0.4207191 | 0.02870134 | 1.361796
0.0199 | 60745.57 | 0.677449 | 0.02749928 | 1.361796
0.03024 | 60741.93 | 0.9442416 | 0.02150542 | 1.361796
0.0402 | 60743.61 | 1.201229 | 0.02427182 | 1.361796
0.05015 | 60742.69 | 1.457959 | 0.02275689 | 1.361796
0.0601 | 60743.75 | 1.714689 | 0.02450235 | 1.361796
0.07006 | 60743.18 | 1.971677 | 0.02356375 | 1.361796
0.08001 | 60743.34 | 2.228407 | 0.02382722 | 1.361796
0.08997 | 60742.98 | 2.485395 | 0.02323442 | 1.361796
0.09992 | 60741.74 | 2.742125 | 0.02119256 | 1.361796
0.10988 | 60742.18 | 2.999112 | 0.02191709 | 1.361796
0.12021 | 60743.68 | 3.265647 | 0.02438708 | 1.361796
0.13017 | 60741.83 | 3.522635 | 0.02134076 | 1.361796
0.14012 | 60742.29 | 3.779365 | 0.02209822 | 1.361796
0.15008 | 60741.88 | 4.036353 | 0.02142309 | 1.361796
0.16003 | 60739.29 | 4.293082 | 0.01715823 | 1.361796
0.16999 | 60739.25 | 4.55007 | 0.01709236 | 1.361796
0.17994 | 60741.36 | 4.8068 | 0.02056682 | 1.361796
0.18989 | 60738.83 | 5.06353 | 0.01640077 | 1.361796
0.19985 | 60740.24 | 5.320518 | 0.01872256 | 1.361796
0.21019 | 60741.52 | 5.587311 | 0.02083029 | 1.361796
0.22014 | 60741.93 | 5.84404 | 0.02150542 | 1.361796
0.22971 | 60738.87 | 6.090965 | 0.01646663 | 1.361796
0.23967 | 60740.05 | 6.347953 | 0.0184097 | 1.361796
0.25 | 60739.52 | 6.614488 | 0.01753696 | 1.361796
0.25996 | 60738.19 | 6.871476 | 0.0153469 | 1.361796
0.26991 | 60736.41 | 7.128206 | 0.01241584 | 1.361796
0.27987 | 60737.09 | 7.385194 | 0.01353557 | 1.361796
0.28982 | 60737.27 | 7.641923 | 0.01383197 | 1.361796
0.29977 | 60735.22 | 7.898653 | 0.01045631 | 1.361796
0.30973 | 60733.71 | 8.155641 | 0.00796985 | 1.361796
0.31968 | 60733.98 | 8.412371 | 0.008414449 | 1.361796
0.33002 | 60734.87 | 8.679164 | 0.00987998 | 1.361796
0.33959 | 60733.6 | 8.926089 | 0.007788717 | 1.361796
0.34993 | 60733.7 | 9.192881 | 0.007953384 | 1.361796
0.35988 | 60732.98 | 9.449611 | 0.006767786 | 1.361796
0.36984 | 60733.42 | 9.706599 | 0.007492318 | 1.361796
0.37979 | 60733.5 | 9.963329 | 0.007624051 | 1.361796
0.38975 | 60733.36 | 10.22032 | 0.007393518 | 1.361796
0.3997 | 60731.23 | 10.47705 | 0.003886125 | 1.361796
0.40966 | 60732.78 | 10.73403 | 0.006438453 | 1.361796
0.41961 | 60733.39 | 10.99076 | 0.007442918 | 1.361796
0.42956 | 60732.47 | 11.24749 | 0.005927988 | 1.361796
0.43952 | 60732.72 | 11.50448 | 0.006339654 | 1.361796
0.44986 | 60731.92 | 11.77127 | 0.005022323 | 1.361796
0.45943 | 60731.13 | 12.0182 | 0.003721459 | 1.361796
0.46976 | 60730.93 | 12.28473 | 0.003392126 | 1.361796
0.47972 | 60730.23 | 12.54172 | 0.002239462 | 1.361796
0.48967 | 60730.35 | 12.79845 | 0.002437062 | 1.361796
0.49963 | 60729.49 | 13.05544 | 0.001020931 | 1.361796
0.48967 | 60728.87 | 12.79845 | 0 | 1.361796
0.47972 | 60731.34 | 12.54172 | 0.004067258 | 1.361796
0.46976 | 60731.23 | 12.28473 | 0.003886125 | 1.361796
0.45943 | 60731.82 | 12.0182 | 0.004857657 | 1.361796
0.44947 | 60733.18 | 11.76121 | 0.007097119 | 1.361796
0.43952 | 60731.46 | 11.50448 | 0.004264858 | 1.361796
0.42956 | 60731.63 | 11.24749 | 0.004544791 | 1.361796
0.41961 | 60732.64 | 10.99076 | 0.006207921 | 1.361796
0.40966 | 60731.18 | 10.73403 | 0.003803792 | 1.361796
0.3997 | 60732.27 | 10.47705 | 0.005598655 | 1.361796
0.38975 | 60733.61 | 10.22032 | 0.007805184 | 1.361796
0.37979 | 60732.77 | 9.963329 | 0.006421987 | 1.361796
0.36984 | 60734.07 | 9.706599 | 0.008562649 | 1.361796
0.35988 | 60731.71 | 9.449611 | 0.004676524 | 1.361796
0.34993 | 60732.71 | 9.192881 | 0.006323187 | 1.361796
0.33998 | 60732.96 | 8.936151 | 0.006734853 | 1.361796
0.32964 | 60733.55 | 8.669359 | 0.007706384 | 1.361796
0.32007 | 60733.43 | 8.422434 | 0.007508785 | 1.361796
0.30973 | 60732.98 | 8.155641 | 0.006767786 | 1.361796
0.29977 | 60735.59 | 7.898653 | 0.01106558 | 1.361796
0.28982 | 60734.08 | 7.641923 | 0.008579116 | 1.361796
0.27987 | 60733.33 | 7.385194 | 0.007344118 | 1.361796
0.26991 | 60736.34 | 7.128206 | 0.01230057 | 1.361796
0.25996 | 60735.68 | 6.871476 | 0.01121378 | 1.361796
0.25 | 60735.95 | 6.614488 | 0.01165838 | 1.361796
0.24005 | 60737 | 6.357758 | 0.01338737 | 1.361796
0.23009 | 60737.95 | 6.10077 | 0.0149517 | 1.361796
0.22014 | 60739.93 | 5.84404 | 0.0182121 | 1.361796
0.2098 | 60738.49 | 5.577248 | 0.0158409 | 1.361796
0.19985 | 60740.3 | 5.320518 | 0.01882136 | 1.361796
0.18989 | 60738.28 | 5.06353 | 0.0154951 | 1.361796
0.17994 | 60739.43 | 4.8068 | 0.01738876 | 1.361796
0.16999 | 60738.53 | 4.55007 | 0.01590677 | 1.361796
0.16003 | 60737.31 | 4.293082 | 0.01389784 | 1.361796
0.15008 | 60738.24 | 4.036353 | 0.01542923 | 1.361796
0.14012 | 60740.2 | 3.779365 | 0.01865669 | 1.361796
0.13017 | 60739.39 | 3.522635 | 0.0173229 | 1.361796
0.11983 | 60739.69 | 3.255842 | 0.0178169 | 1.361796
0.10988 | 60739.82 | 2.999112 | 0.01803096 | 1.361796
0.09992 | 60738.79 | 2.742125 | 0.0163349 | 1.361796
0.08997 | 60740.69 | 2.485395 | 0.01946356 | 1.361796
0.08001 | 60739.26 | 2.228407 | 0.01710883 | 1.361796
0.07006 | 60739.94 | 1.971677 | 0.01822856 | 1.361796
0.0601 | 60740.09 | 1.714689 | 0.01847556 | 1.361796
0.05015 | 60741.58 | 1.457959 | 0.02092909 | 1.361796
0.0402 | 60740.73 | 1.201229 | 0.01952943 | 1.361796
0.03024 | 60741.44 | 0.9442416 | 0.02069856 | 1.361796
0.0199 | 60742.05 | 0.677449 | 0.02170302 | 1.361796
0.00995 | 60742.98 | 0.4207191 | 0.02323442 | 1.361796
0 | 60743.53 | 0.1639893 | 0.02414008 | 1.361796
-0.00995 | 60743.29 | -0.09274056 | 0.02374488 | 1.361796
-0.0199 | 60743.72 | -0.3494704 | 0.02445295 | 1.361796
-0.02986 | 60744.41 | -0.6064583 | 0.02558915 | 1.361796
-0.04019 | 60746.29 | -0.8729929 | 0.02868487 | 1.361796
-0.05015 | 60745.27 | -1.129981 | 0.02700528 | 1.361796
-0.0601 | 60745.54 | -1.386711 | 0.02744988 | 1.361796
-0.07005 | 60745.4 | -1.64344 | 0.02721934 | 1.361796
-0.08001 | 60746.19 | -1.900428 | 0.02852021 | 1.361796
-0.08996 | 60746.11 | -2.157158 | 0.02838847 | 1.361796
-0.09992 | 60745.62 | -2.414146 | 0.02758161 | 1.361796
-0.10987 | 60746.66 | -2.670876 | 0.02929414 | 1.361796
-0.11982 | 60745.41 | -2.927606 | 0.02723581 | 1.361796
-0.12978 | 60746.98 | -3.184594 | 0.02982107 | 1.361796
-0.14011 | 60746.66 | -3.451128 | 0.02929414 | 1.361796
-0.14968 | 60746.59 | -3.698053 | 0.02917887 | 1.361796
-0.15964 | 60746.32 | -3.955041 | 0.02873427 | 1.361796
-0.16997 | 60747.59 | -4.221576 | 0.03082554 | 1.361796
-0.17993 | 60749.04 | -4.478564 | 0.0332132 | 1.361796
-0.18988 | 60747.88 | -4.735293 | 0.03130307 | 1.361796
-0.19984 | 60748.37 | -4.992281 | 0.03210993 | 1.361796
-0.20979 | 60748.71 | -5.249011 | 0.0326698 | 1.361796
-0.22013 | 60748.54 | -5.515804 | 0.03238987 | 1.361796
-0.2297 | 60750.14 | -5.762729 | 0.03502453 | 1.361796
-0.23965 | 60750.73 | -6.019459 | 0.03599606 | 1.361796
-0.24999 | 60751.27 | -6.286251 | 0.03688526 | 1.361796
-0.25994 | 60752.82 | -6.542981 | 0.03943759 | 1.361796
-0.26989 | 60751.29 | -6.799711 | 0.03691819 | 1.361796
-0.27985 | 60751.4 | -7.056699 | 0.03709932 | 1.361796
-0.2898 | 60753.8 | -7.313429 | 0.04105132 | 1.361796
-0.29976 | 60754.97 | -7.570417 | 0.04297791 | 1.361796
-0.31009 | 60753.19 | -7.836951 | 0.04004685 | 1.361796
-0.31966 | 60754.38 | -8.083876 | 0.04200638 | 1.361796
-0.33 | 60756.11 | -8.350669 | 0.04485511 | 1.361796
-0.33995 | 60754.36 | -8.607399 | 0.04197345 | 1.361796
-0.34991 | 60757.87 | -8.864387 | 0.04775323 | 1.361796
-0.35986 | 60753.24 | -9.121116 | 0.04012918 | 1.361796
-0.36981 | 60754.85 | -9.377846 | 0.04278031 | 1.361796
-0.37977 | 60755.5 | -9.634834 | 0.04385064 | 1.361796
-0.38972 | 60756.19 | -9.891564 | 0.04498684 | 1.361796
-0.39968 | 60754.98 | -10.14855 | 0.04299438 | 1.361796
-0.40963 | 60757.34 | -10.40528 | 0.0468805 | 1.361796
-0.41958 | 60755.69 | -10.66201 | 0.04416351 | 1.361796
-0.42954 | 60755.42 | -10.919 | 0.04371891 | 1.361796
-0.43949 | 60756.36 | -11.17573 | 0.04526677 | 1.361796
-0.44983 | 60757.69 | -11.44252 | 0.04745684 | 1.361796
-0.45978 | 60757.66 | -11.69925 | 0.04740744 | 1.361796
-0.46973 | 60759.23 | -11.95598 | 0.0499927 | 1.361796
-0.47969 | 60757.67 | -12.21297 | 0.0474239 | 1.361796
-0.48964 | 60758.2 | -12.4697 | 0.04829663 | 1.361796
-0.4996 | 60758.31 | -12.72669 | 0.04847777 | 1.361796