## Sheet1
Kepco_Current_A | Resistance_Ohms | Magnetic_Field_G | MR_Ratio_Percent | Sensitivity_Ohms_per_G
-1.9984 | 54556.84 | -51.39872 | 17.45887 | 78.63976
-1.98845 | 54535.38 | -51.14199 | 17.41267 | 78.63976
-1.97849 | 54512.94 | -50.885 | 17.36436 | 78.63976
-1.96854 | 54494.31 | -50.62827 | 17.32425 | 78.63976
-1.95858 | 54473.33 | -50.37128 | 17.27908 | 78.63976
-1.94863 | 54450.97 | -50.11455 | 17.23094 | 78.63976
-1.93868 | 54431.36 | -49.85782 | 17.18872 | 78.63976
-1.92834 | 54409 | -49.59103 | 17.14058 | 78.63976
-1.91839 | 54389.4 | -49.3343 | 17.09838 | 78.63976
-1.90882 | 54366.3 | -49.08737 | 17.04865 | 78.63976
-1.89848 | 54346.24 | -48.82058 | 17.00546 | 78.63976
-1.88853 | 54327.21 | -48.56385 | 16.96449 | 78.63976
-1.87857 | 54305.96 | -48.30686 | 16.91874 | 78.63976
-1.86862 | 54284.9 | -48.05013 | 16.8734 | 78.63976
-1.85866 | 54263.26 | -47.79315 | 16.82681 | 78.63976
-1.84871 | 54242.58 | -47.53642 | 16.78228 | 78.63976
-1.83837 | 54221.64 | -47.26962 | 16.7372 | 78.63976
-1.82842 | 54200.04 | -47.01289 | 16.6907 | 78.63976
-1.81885 | 54178.87 | -46.76597 | 16.64512 | 78.63976
-1.80851 | 54157.27 | -46.49918 | 16.59862 | 78.63976
-1.79856 | 54137.01 | -46.24245 | 16.555 | 78.63976
-1.78861 | 54114.73 | -45.98572 | 16.50703 | 78.63976
-1.77827 | 54095.2 | -45.71892 | 16.46498 | 78.63976
-1.7687 | 54074.7 | -45.472 | 16.42084 | 78.63976
-1.75836 | 54049.54 | -45.20521 | 16.36668 | 78.63976
-1.74841 | 54029.89 | -44.94848 | 16.32437 | 78.63976
-1.73845 | 54009.31 | -44.69149 | 16.28006 | 78.63976
-1.72888 | 53988.49 | -44.44456 | 16.23524 | 78.63976
-1.71855 | 53967.2 | -44.17803 | 16.1894 | 78.63976
-1.70859 | 53944.98 | -43.92104 | 16.14156 | 78.63976
-1.69864 | 53923.96 | -43.66431 | 16.09631 | 78.63976
-1.68869 | 53901.47 | -43.40758 | 16.04789 | 78.63976
-1.67873 | 53881.41 | -43.15059 | 16.0047 | 78.63976
-1.66878 | 53859.28 | -42.89386 | 15.95705 | 78.63976
-1.65844 | 53838.16 | -42.62707 | 15.91158 | 78.63976
-1.64887 | 53815.98 | -42.38015 | 15.86383 | 78.63976
-1.63853 | 53794.61 | -42.11335 | 15.81782 | 78.63976
-1.62896 | 53775.37 | -41.86643 | 15.7764 | 78.63976
-1.61863 | 53754.45 | -41.59989 | 15.73136 | 78.63976
-1.60867 | 53731.64 | -41.34291 | 15.68225 | 78.63976
-1.59872 | 53710.09 | -41.08618 | 15.63585 | 78.63976
-1.58877 | 53690.99 | -40.82945 | 15.59473 | 78.63976
-1.57881 | 53668.72 | -40.57246 | 15.54678 | 78.63976
-1.56886 | 53647.42 | -40.31573 | 15.50093 | 78.63976
-1.5589 | 53626.74 | -40.05874 | 15.4564 | 78.63976
-1.54895 | 53604.92 | -39.80201 | 15.40943 | 78.63976
-1.53861 | 53582.76 | -39.53522 | 15.36172 | 78.63976
-1.52904 | 53559.48 | -39.28829 | 15.3116 | 78.63976
-1.51871 | 53539.29 | -39.02176 | 15.26813 | 78.63976
-1.50875 | 53516.61 | -38.76477 | 15.2193 | 78.63976
-1.4988 | 53495.29 | -38.50804 | 15.1734 | 78.63976
-1.48884 | 53473.62 | -38.25105 | 15.12674 | 78.63976
-1.47889 | 53451.12 | -37.99432 | 15.0783 | 78.63976
-1.46894 | 53430.3 | -37.73759 | 15.03348 | 78.63976
-1.4586 | 53408.71 | -37.4708 | 14.98699 | 78.63976
-1.44865 | 53387.33 | -37.21407 | 14.94096 | 78.63976
-1.43869 | 53364.34 | -36.95708 | 14.89147 | 78.63976
-1.42874 | 53343.13 | -36.70035 | 14.8458 | 78.63976
-1.41879 | 53320.55 | -36.44362 | 14.79719 | 78.63976
-1.40883 | 53300.88 | -36.18663 | 14.75484 | 78.63976
-1.39888 | 53278.42 | -35.9299 | 14.70648 | 78.63976
-1.38892 | 53257.32 | -35.67292 | 14.66106 | 78.63976
-1.37897 | 53232 | -35.41619 | 14.60654 | 78.63976
-1.36902 | 53211.22 | -35.15946 | 14.5618 | 78.63976
-1.35868 | 53190.58 | -34.89266 | 14.51737 | 78.63976
-1.34911 | 53167.4 | -34.64574 | 14.46746 | 78.63976
-1.33877 | 53145.3 | -34.37895 | 14.41988 | 78.63976
-1.32882 | 53122.57 | -34.12222 | 14.37094 | 78.63976
-1.31887 | 53100.82 | -33.86549 | 14.32412 | 78.63976
-1.30891 | 53078.68 | -33.6085 | 14.27645 | 78.63976
-1.29858 | 53056.5 | -33.34196 | 14.2287 | 78.63976
-1.289 | 53034.3 | -33.09478 | 14.1809 | 78.63976
-1.27867 | 53012.65 | -32.82825 | 14.13429 | 78.63976
-1.2691 | 52990.04 | -32.58132 | 14.08561 | 78.63976
-1.25876 | 52968.49 | -32.31453 | 14.03922 | 78.63976
-1.24919 | 52946.29 | -32.0676 | 13.99142 | 78.63976
-1.23885 | 52923.17 | -31.80081 | 13.94164 | 78.63976
-1.22928 | 52901.93 | -31.55389 | 13.89591 | 78.63976
-1.21895 | 52879.01 | -31.28735 | 13.84657 | 78.63976
-1.20899 | 52855.8 | -31.03036 | 13.7966 | 78.63976
-1.19904 | 52832.98 | -30.77363 | 13.74747 | 78.63976
-1.18908 | 52812.95 | -30.51665 | 13.70434 | 78.63976
-1.17913 | 52790.36 | -30.25992 | 13.65571 | 78.63976
-1.16918 | 52769.32 | -30.00319 | 13.61041 | 78.63976
-1.15884 | 52745.13 | -29.73639 | 13.55833 | 78.63976
-1.14889 | 52723.34 | -29.47966 | 13.51142 | 78.63976
-1.13932 | 52698.49 | -29.23274 | 13.45792 | 78.63976
-1.12898 | 52674.38 | -28.96595 | 13.40601 | 78.63976
-1.11941 | 52649.7 | -28.71902 | 13.35287 | 78.63976
-1.10945 | 52625.77 | -28.46203 | 13.30135 | 78.63976
-1.09912 | 52604.66 | -28.1955 | 13.2559 | 78.63976
-1.08916 | 52582.93 | -27.93851 | 13.20912 | 78.63976
-1.07883 | 52561.13 | -27.67198 | 13.16218 | 78.63976
-1.06926 | 52539.07 | -27.42505 | 13.11469 | 78.63976
-1.0593 | 52512.57 | -27.16806 | 13.05764 | 78.63976
-1.04897 | 52490.5 | -26.90153 | 13.01012 | 78.63976
-1.03901 | 52467.22 | -26.64454 | 12.96 | 78.63976
-1.02906 | 52445.52 | -26.38781 | 12.91328 | 78.63976
-1.0191 | 52422.28 | -26.13082 | 12.86325 | 78.63976
-1.00915 | 52400.21 | -25.87409 | 12.81573 | 78.63976
-0.9992 | 52377.74 | -25.61736 | 12.76735 | 78.63976
-0.98924 | 52356.16 | -25.36038 | 12.72089 | 78.63976
-0.97929 | 52332.62 | -25.10365 | 12.67021 | 78.63976
-0.96895 | 52312.09 | -24.83685 | 12.62601 | 78.63976
-0.95938 | 52289.97 | -24.58993 | 12.57839 | 78.63976
-0.94905 | 52266.23 | -24.32339 | 12.52728 | 78.63976
-0.93909 | 52243.32 | -24.06641 | 12.47795 | 78.63976
-0.92952 | 52221.7 | -23.81948 | 12.4314 | 78.63976
-0.91918 | 52198.21 | -23.55269 | 12.38083 | 78.63976
-0.90923 | 52175.2 | -23.29596 | 12.33129 | 78.63976
-0.89928 | 52152.61 | -23.03923 | 12.28266 | 78.63976
-0.88932 | 52131.93 | -22.78224 | 12.23813 | 78.63976
-0.87937 | 52109.7 | -22.52551 | 12.19027 | 78.63976
-0.86942 | 52086.87 | -22.26878 | 12.14112 | 78.63976
-0.85908 | 52065.8 | -22.00199 | 12.09576 | 78.63976
-0.84951 | 52042.25 | -21.75506 | 12.04505 | 78.63976
-0.83917 | 52019.75 | -21.48827 | 11.99661 | 78.63976
-0.82922 | 51997.2 | -21.23154 | 11.94806 | 78.63976
-0.81926 | 51975.46 | -20.97455 | 11.90126 | 78.63976
-0.80931 | 51951.86 | -20.71782 | 11.85045 | 78.63976
-0.79936 | 51930.6 | -20.46109 | 11.80468 | 78.63976
-0.7894 | 51907.32 | -20.20411 | 11.75456 | 78.63976
-0.77945 | 51884.39 | -19.94738 | 11.70519 | 78.63976
-0.7695 | 51858.2 | -19.69065 | 11.6488 | 78.63976
-0.75954 | 51837.32 | -19.43366 | 11.60385 | 78.63976
-0.74959 | 51815.68 | -19.17693 | 11.55726 | 78.63976
-0.73963 | 51793.32 | -18.91994 | 11.50912 | 78.63976
-0.7293 | 51772.37 | -18.65341 | 11.46401 | 78.63976
-0.71934 | 51748.29 | -18.39642 | 11.41217 | 78.63976
-0.70939 | 51726.32 | -18.13969 | 11.36487 | 78.63976
-0.69944 | 51704.86 | -17.88296 | 11.31867 | 78.63976
-0.68948 | 51683.62 | -17.62597 | 11.27294 | 78.63976
-0.67953 | 51659.69 | -17.36924 | 11.22142 | 78.63976
-0.66958 | 51638.34 | -17.11251 | 11.17545 | 78.63976
-0.65962 | 51616.65 | -16.85552 | 11.12875 | 78.63976
-0.64967 | 51592.02 | -16.59879 | 11.07573 | 78.63976
-0.63933 | 51571.25 | -16.332 | 11.03101 | 78.63976
-0.62938 | 51547.47 | -16.07527 | 10.97981 | 78.63976
-0.61942 | 51525 | -15.81828 | 10.93143 | 78.63976
-0.60947 | 51502.94 | -15.56155 | 10.88394 | 78.63976
-0.59952 | 51476.8 | -15.30482 | 10.82766 | 78.63976
-0.58956 | 51457.21 | -15.04783 | 10.78548 | 78.63976
-0.57961 | 51436.44 | -14.7911 | 10.74077 | 78.63976
-0.56927 | 51415.43 | -14.52431 | 10.69553 | 78.63976
-0.5597 | 51393.76 | -14.27739 | 10.64888 | 78.63976
-0.54975 | 51371.63 | -14.02066 | 10.60123 | 78.63976
-0.53941 | 51351.02 | -13.75386 | 10.55686 | 78.63976
-0.52946 | 51329.76 | -13.49713 | 10.51109 | 78.63976
-0.5195 | 51307.86 | -13.24015 | 10.46394 | 78.63976
-0.50955 | 51286.33 | -12.98342 | 10.41759 | 78.63976
-0.4996 | 51264.03 | -12.72669 | 10.36958 | 78.63976
-0.48964 | 51240.64 | -12.4697 | 10.31922 | 78.63976
-0.47969 | 51221.07 | -12.21297 | 10.27708 | 78.63976
-0.46973 | 51199.64 | -11.95598 | 10.23095 | 78.63976
-0.4594 | 51177.59 | -11.68945 | 10.18347 | 78.63976
-0.44944 | 51156.38 | -11.43246 | 10.13781 | 78.63976
-0.43949 | 51135.53 | -11.17573 | 10.09292 | 78.63976
-0.42954 | 51114.49 | -10.919 | 10.04762 | 78.63976
-0.41958 | 51093.38 | -10.66201 | 10.00217 | 78.63976
-0.40963 | 51072.06 | -10.40528 | 9.956271 | 78.63976
-0.39968 | 51051.67 | -10.14855 | 9.912372 | 78.63976
-0.38972 | 51029.8 | -9.891564 | 9.865287 | 78.63976
-0.37977 | 51008.25 | -9.634834 | 9.818891 | 78.63976
-0.36981 | 50987.27 | -9.377846 | 9.773721 | 78.63976
-0.35986 | 50966.42 | -9.121116 | 9.728832 | 78.63976
-0.34991 | 50945 | -8.864387 | 9.682716 | 78.63976
-0.33995 | 50923.21 | -8.607399 | 9.635803 | 78.63976
-0.33 | 50902.9 | -8.350669 | 9.592076 | 78.63976
-0.31966 | 50883.82 | -8.083876 | 9.550997 | 78.63976
-0.30971 | 50861.72 | -7.827146 | 9.503417 | 78.63976
-0.29976 | 50840.38 | -7.570417 | 9.457473 | 78.63976
-0.2898 | 50818.63 | -7.313429 | 9.410646 | 78.63976
-0.27985 | 50798.5 | -7.056699 | 9.367307 | 78.63976
-0.26951 | 50776.33 | -6.789906 | 9.319575 | 78.63976
-0.25994 | 50755.63 | -6.542981 | 9.275009 | 78.63976
-0.24999 | 50735.84 | -6.286251 | 9.232402 | 78.63976
-0.23965 | 50716.12 | -6.019459 | 9.189945 | 78.63976
-0.2297 | 50697.24 | -5.762729 | 9.149297 | 78.63976
-0.21974 | 50676.84 | -5.505741 | 9.105377 | 78.63976
-0.21017 | 50654.64 | -5.258816 | 9.057581 | 78.63976
-0.19984 | 50636.34 | -4.992281 | 9.018182 | 78.63976
-0.18988 | 50614.16 | -4.735293 | 8.970429 | 78.63976
-0.17993 | 50593.44 | -4.478564 | 8.92582 | 78.63976
-0.16997 | 50572.15 | -4.221576 | 8.879983 | 78.63976
-0.16002 | 50552.03 | -3.964846 | 8.836666 | 78.63976
-0.15007 | 50532.14 | -3.708116 | 8.793843 | 78.63976
-0.13973 | 50511 | -3.441323 | 8.74833 | 78.63976
-0.13016 | 50491.42 | -3.194398 | 8.706175 | 78.63976
-0.11982 | 50471.45 | -2.927606 | 8.66318 | 78.63976
-0.10987 | 50449.18 | -2.670876 | 8.615233 | 78.63976
-0.09992 | 50430.37 | -2.414146 | 8.574736 | 78.63976
-0.08996 | 50408.85 | -2.157158 | 8.528404 | 78.63976
-0.08001 | 50388.89 | -1.900428 | 8.485431 | 78.63976
-0.07005 | 50370 | -1.64344 | 8.444762 | 78.63976
-0.0601 | 50349.14 | -1.386711 | 8.399851 | 78.63976
-0.04976 | 50330.07 | -1.119918 | 8.358794 | 78.63976
-0.03981 | 50309.45 | -0.8631881 | 8.3144 | 78.63976
-0.02986 | 50289.03 | -0.6064583 | 8.270436 | 78.63976
-0.0199 | 50268.44 | -0.3494704 | 8.226107 | 78.63976
-0.01033 | 50248.52 | -0.1025453 | 8.18322 | 78.63976
0 | 50227.08 | 0.1639893 | 8.13706 | 78.63976
0.01033 | 50206.53 | 0.4305239 | 8.092817 | 78.63976
0.02029 | 50186.2 | 0.6875118 | 8.049047 | 78.63976
0.03024 | 50167.55 | 0.9442416 | 8.008894 | 78.63976
0.0402 | 50145.18 | 1.201229 | 7.960733 | 78.63976
0.05015 | 50125.79 | 1.457959 | 7.918987 | 78.63976
0.0601 | 50104.82 | 1.714689 | 7.873839 | 78.63976
0.07006 | 50085.66 | 1.971677 | 7.832588 | 78.63976
0.08001 | 50066.18 | 2.228407 | 7.790648 | 78.63976
0.08997 | 50044.53 | 2.485395 | 7.744037 | 78.63976
0.09992 | 50025.54 | 2.742125 | 7.703152 | 78.63976
0.10988 | 50005.5 | 2.999112 | 7.660007 | 78.63976
0.12021 | 49986.49 | 3.265647 | 7.619079 | 78.63976
0.13017 | 49966.79 | 3.522635 | 7.576665 | 78.63976
0.14012 | 49946 | 3.779365 | 7.531905 | 78.63976
0.15008 | 49926.96 | 4.036353 | 7.490913 | 78.63976
0.16003 | 49906.69 | 4.293082 | 7.447272 | 78.63976
0.16999 | 49886.38 | 4.55007 | 7.403546 | 78.63976
0.17994 | 49867.57 | 4.8068 | 7.363048 | 78.63976
0.18989 | 49846.89 | 5.06353 | 7.318525 | 78.63976
0.19985 | 49827.84 | 5.320518 | 7.277511 | 78.63976
0.2098 | 49805.29 | 5.577248 | 7.228962 | 78.63976
0.22014 | 49786.08 | 5.84404 | 7.187603 | 78.63976
0.23009 | 49766.04 | 6.10077 | 7.144458 | 78.63976
0.23967 | 49746.45 | 6.347953 | 7.102281 | 78.63976
0.25 | 49727.29 | 6.614488 | 7.061031 | 78.63976
0.25996 | 49706.66 | 6.871476 | 7.016615 | 78.63976
0.26991 | 49686.77 | 7.128206 | 6.973793 | 78.63976
0.27987 | 49667.14 | 7.385194 | 6.93153 | 78.63976
0.28982 | 49647.05 | 7.641923 | 6.888277 | 78.63976
0.29977 | 49626.98 | 7.898653 | 6.845067 | 78.63976
0.30973 | 49606.64 | 8.155641 | 6.801276 | 78.63976
0.32007 | 49587.66 | 8.422434 | 6.760412 | 78.63976
0.33002 | 49568.14 | 8.679164 | 6.718387 | 78.63976
0.33998 | 49548.38 | 8.936151 | 6.675844 | 78.63976
0.34993 | 49529.04 | 9.192881 | 6.634206 | 78.63976
0.35988 | 49509.51 | 9.449611 | 6.592158 | 78.63976
0.36984 | 49490.98 | 9.706599 | 6.552264 | 78.63976
0.37979 | 49469.91 | 9.963329 | 6.506901 | 78.63976
0.38975 | 49450.43 | 10.22032 | 6.464961 | 78.63976
0.3997 | 49431.23 | 10.47705 | 6.423624 | 78.63976
0.40966 | 49410.89 | 10.73403 | 6.379833 | 78.63976
0.41961 | 49393.08 | 10.99076 | 6.341489 | 78.63976
0.42956 | 49374.14 | 11.24749 | 6.300712 | 78.63976
0.43952 | 49353.07 | 11.50448 | 6.255349 | 78.63976
0.44986 | 49333.9 | 11.77127 | 6.214076 | 78.63976
0.45943 | 49315.46 | 12.0182 | 6.174376 | 78.63976
0.46976 | 49296.74 | 12.28473 | 6.134072 | 78.63976
0.47972 | 49276.21 | 12.54172 | 6.089872 | 78.63976
0.48967 | 49258.36 | 12.79845 | 6.051442 | 78.63976
0.49963 | 49238.31 | 13.05544 | 6.008275 | 78.63976
0.50958 | 49218.97 | 13.31217 | 5.966636 | 78.63976
0.51954 | 49200.2 | 13.56916 | 5.926225 | 78.63976
0.52987 | 49182.36 | 13.83569 | 5.887816 | 78.63976
0.53983 | 49164.05 | 14.09268 | 5.848396 | 78.63976
0.54978 | 49145.07 | 14.34941 | 5.807532 | 78.63976
0.55974 | 49125.18 | 14.6064 | 5.76471 | 78.63976
0.56969 | 49106.19 | 14.86313 | 5.723825 | 78.63976
0.57965 | 49086.52 | 15.12012 | 5.681476 | 78.63976
0.5896 | 49068.65 | 15.37685 | 5.643003 | 78.63976
0.59955 | 49049.07 | 15.63358 | 5.600848 | 78.63976
0.60951 | 49029.63 | 15.89056 | 5.558994 | 78.63976
0.61946 | 49010.96 | 16.14729 | 5.518798 | 78.63976
0.62942 | 48992.39 | 16.40428 | 5.478818 | 78.63976
0.63937 | 48973.44 | 16.66101 | 5.438019 | 78.63976
0.64933 | 48954.6 | 16.918 | 5.397457 | 78.63976
0.65928 | 48934.46 | 17.17473 | 5.354097 | 78.63976
0.66962 | 48916.51 | 17.44152 | 5.315451 | 78.63976
0.67957 | 48896.41 | 17.69825 | 5.272177 | 78.63976
0.68953 | 48878.05 | 17.95524 | 5.232648 | 78.63976
0.69948 | 48857.95 | 18.21197 | 5.189374 | 78.63976
0.70982 | 48840.51 | 18.47876 | 5.151826 | 78.63976
0.71939 | 48820.14 | 18.72569 | 5.10797 | 78.63976
0.72934 | 48802.9 | 18.98242 | 5.070853 | 78.63976
0.7393 | 48784 | 19.2394 | 5.030162 | 78.63976
0.74925 | 48765.01 | 19.49613 | 4.989277 | 78.63976
0.75921 | 48745.66 | 19.75312 | 4.947617 | 78.63976
0.76954 | 48727.61 | 20.01966 | 4.908756 | 78.63976
0.7795 | 48708.54 | 20.27664 | 4.867699 | 78.63976
0.78945 | 48690.18 | 20.53337 | 4.828171 | 78.63976
0.79941 | 48670.21 | 20.79036 | 4.785176 | 78.63976
0.80936 | 48651 | 21.04709 | 4.743818 | 78.63976
0.81932 | 48633.18 | 21.30408 | 4.705452 | 78.63976
0.82927 | 48613.82 | 21.56081 | 4.663771 | 78.63976
0.83923 | 48595.57 | 21.8178 | 4.624479 | 78.63976
0.84918 | 48577.5 | 22.07453 | 4.585575 | 78.63976
0.85913 | 48557.16 | 22.33126 | 4.541784 | 78.63976
0.86947 | 48538.43 | 22.59805 | 4.501459 | 78.63976
0.87943 | 48519.89 | 22.85504 | 4.461543 | 78.63976
0.88938 | 48501.92 | 23.11177 | 4.422854 | 78.63976
0.89933 | 48483.04 | 23.3685 | 4.382206 | 78.63976
0.90929 | 48464.54 | 23.62548 | 4.342376 | 78.63976
0.91924 | 48445.35 | 23.88221 | 4.301061 | 78.63976
0.9292 | 48426.79 | 24.1392 | 4.261102 | 78.63976
0.93915 | 48409.11 | 24.39593 | 4.223038 | 78.63976
0.94949 | 48390.97 | 24.66273 | 4.183983 | 78.63976
0.95906 | 48372.62 | 24.90965 | 4.144476 | 78.63976
0.9694 | 48353.59 | 25.17644 | 4.103505 | 78.63976
0.97897 | 48335.62 | 25.42337 | 4.064816 | 78.63976
0.98931 | 48316.56 | 25.69016 | 4.023781 | 78.63976
0.99926 | 48299.69 | 25.94689 | 3.98746 | 78.63976
1.00922 | 48280.93 | 26.20388 | 3.947071 | 78.63976
1.01917 | 48262.76 | 26.46061 | 3.907951 | 78.63976
1.02912 | 48244.51 | 26.71734 | 3.86866 | 78.63976
1.03908 | 48225.88 | 26.97433 | 3.82855 | 78.63976
1.04942 | 48207.36 | 27.24112 | 3.788677 | 78.63976
1.05899 | 48189.63 | 27.48804 | 3.750505 | 78.63976
1.06932 | 48171.27 | 27.75458 | 3.710977 | 78.63976
1.0789 | 48153.06 | 28.00176 | 3.671771 | 78.63976
1.08923 | 48134.29 | 28.2683 | 3.63136 | 78.63976
1.09919 | 48116.17 | 28.52528 | 3.592348 | 78.63976
1.10914 | 48099.07 | 28.78201 | 3.555533 | 78.63976
1.1191 | 48080.95 | 29.039 | 3.516521 | 78.63976
1.12905 | 48062.66 | 29.29573 | 3.477143 | 78.63976
1.13901 | 48044.87 | 29.55272 | 3.438842 | 78.63976
1.14896 | 48025.39 | 29.80945 | 3.396902 | 78.63976
1.15891 | 48009.12 | 30.06618 | 3.361874 | 78.63976
1.16887 | 47991.03 | 30.32317 | 3.322927 | 78.63976
1.17882 | 47972.36 | 30.5799 | 3.282731 | 78.63976
1.18878 | 47954.85 | 30.83688 | 3.245032 | 78.63976
1.19911 | 47937.13 | 31.10342 | 3.206882 | 78.63976
1.20907 | 47918.95 | 31.36041 | 3.167741 | 78.63976
1.21902 | 47900.69 | 31.61714 | 3.128428 | 78.63976
1.22898 | 47883.33 | 31.87412 | 3.091052 | 78.63976
1.23893 | 47865.49 | 32.13085 | 3.052644 | 78.63976
1.24889 | 47847.54 | 32.38784 | 3.013998 | 78.63976
1.25884 | 47829.42 | 32.64457 | 2.974986 | 78.63976
1.2688 | 47811.02 | 32.90156 | 2.935372 | 78.63976
1.27875 | 47794.6 | 33.15829 | 2.90002 | 78.63976
1.2887 | 47776.46 | 33.41502 | 2.860965 | 78.63976
1.29904 | 47758.09 | 33.68181 | 2.821415 | 78.63976
1.30861 | 47740.1 | 33.92874 | 2.782684 | 78.63976
1.31895 | 47721.5 | 34.19553 | 2.742638 | 78.63976
1.3289 | 47703.09 | 34.45226 | 2.703002 | 78.63976
1.33848 | 47685.12 | 34.69944 | 2.664314 | 78.63976
1.34881 | 47668.48 | 34.96598 | 2.628488 | 78.63976
1.35877 | 47651.3 | 35.22297 | 2.5915 | 78.63976
1.36872 | 47631.99 | 35.4797 | 2.549927 | 78.63976
1.37906 | 47615.41 | 35.74649 | 2.514231 | 78.63976
1.38901 | 47597.15 | 36.00322 | 2.474917 | 78.63976
1.39897 | 47578.13 | 36.26021 | 2.433968 | 78.63976
1.40892 | 47560.32 | 36.51694 | 2.395624 | 78.63976
1.41888 | 47542.65 | 36.77392 | 2.357581 | 78.63976
1.42883 | 47524.39 | 37.03065 | 2.318268 | 78.63976
1.43879 | 47505.85 | 37.28764 | 2.278352 | 78.63976
1.44874 | 47488.66 | 37.54437 | 2.241342 | 78.63976
1.45869 | 47470.01 | 37.8011 | 2.20119 | 78.63976
1.46865 | 47452.86 | 38.05809 | 2.164266 | 78.63976
1.47899 | 47435.33 | 38.32488 | 2.126525 | 78.63976
1.48894 | 47417.29 | 38.58161 | 2.087685 | 78.63976
1.49851 | 47399.77 | 38.82854 | 2.049966 | 78.63976
1.50847 | 47382.98 | 39.08552 | 2.013817 | 78.63976
1.5188 | 47364.91 | 39.35206 | 1.974913 | 78.63976
1.52876 | 47346.84 | 39.60905 | 1.936009 | 78.63976
1.53871 | 47330.37 | 39.86578 | 1.90055 | 78.63976
1.54867 | 47311.39 | 40.12276 | 1.859687 | 78.63976
1.55862 | 47291.27 | 40.37949 | 1.816369 | 78.63976
1.56857 | 47272.73 | 40.63622 | 1.776453 | 78.63976
1.57891 | 47254.72 | 40.90302 | 1.737678 | 78.63976
1.58848 | 47237.41 | 41.14994 | 1.70041 | 78.63976
1.59882 | 47218.61 | 41.41673 | 1.659935 | 78.63976
1.60839 | 47200.57 | 41.66366 | 1.621095 | 78.63976
1.61835 | 47181.49 | 41.92065 | 1.580017 | 78.63976
1.62868 | 47163.08 | 42.18718 | 1.540381 | 78.63976
1.63864 | 47145.7 | 42.44417 | 1.502962 | 78.63976
1.64859 | 47127.7 | 42.7009 | 1.464209 | 78.63976
1.65855 | 47107.59 | 42.95789 | 1.420913 | 78.63976
1.6685 | 47089.96 | 43.21462 | 1.382956 | 78.63976
1.67884 | 47069.66 | 43.48141 | 1.339251 | 78.63976
1.68879 | 47050.81 | 43.73814 | 1.298667 | 78.63976
1.69836 | 47028.84 | 43.98506 | 1.251367 | 78.63976
1.70832 | 47009.63 | 44.24205 | 1.210008 | 78.63976
1.71827 | 46991.95 | 44.49878 | 1.171944 | 78.63976
1.72823 | 46972.92 | 44.75577 | 1.130973 | 78.63976
1.73818 | 46952.92 | 45.0125 | 1.087914 | 78.63976
1.74852 | 46932.5 | 45.27929 | 1.04395 | 78.63976
1.75847 | 46911.86 | 45.53602 | 0.9995132 | 78.63976
1.76843 | 46891.62 | 45.79301 | 0.9559372 | 78.63976
1.77877 | 46872.39 | 46.0598 | 0.9145358 | 78.63976
1.78834 | 46851.64 | 46.30673 | 0.8698618 | 78.63976
1.79867 | 46829.03 | 46.57326 | 0.8211833 | 78.63976
1.80863 | 46809.3 | 46.83025 | 0.7787053 | 78.63976
1.8182 | 46790.28 | 47.07718 | 0.7377559 | 78.63976
1.82854 | 46771.7 | 47.34397 | 0.6977539 | 78.63976
1.83849 | 46749.96 | 47.6007 | 0.6509485 | 78.63976
1.84845 | 46732.57 | 47.85769 | 0.6135084 | 78.63976
1.8584 | 46711.73 | 48.11442 | 0.5686407 | 78.63976
1.86835 | 46690.78 | 48.37115 | 0.5235361 | 78.63976
1.87869 | 46670.71 | 48.63794 | 0.4803261 | 78.63976
1.88826 | 46651.08 | 48.88486 | 0.4380634 | 78.63976
1.8986 | 46632.29 | 49.15166 | 0.3976093 | 78.63976
1.90856 | 46613.67 | 49.40864 | 0.3575211 | 78.63976
1.91851 | 46595.87 | 49.66537 | 0.3191983 | 78.63976
1.92846 | 46578.48 | 49.9221 | 0.2817583 | 78.63976
1.93842 | 46558.38 | 50.17909 | 0.2384837 | 78.63976
1.94837 | 46541.67 | 50.43582 | 0.2025077 | 78.63976
1.95833 | 46524.78 | 50.69281 | 0.1661442 | 78.63976
1.96828 | 46503.76 | 50.94954 | 0.1208889 | 78.63976
1.97824 | 46485.25 | 51.20653 | 0.08103754 | 78.63976
1.98819 | 46465.73 | 51.46326 | 0.0390117 | 78.63976
1.99814 | 46447.61 | 51.71999 | 0 | 78.63976
1.98819 | 46462.45 | 51.46326 | 0.03194998 | 78.63976
1.97824 | 46476.47 | 51.20653 | 0.06213452 | 78.63976
1.96828 | 46492.38 | 50.94954 | 0.09638817 | 78.63976
1.95833 | 46507.81 | 50.69281 | 0.1296084 | 78.63976
1.94837 | 46524.46 | 50.43582 | 0.1654552 | 78.63976
1.93842 | 46539.28 | 50.17909 | 0.1973621 | 78.63976
1.92846 | 46554.89 | 49.9221 | 0.2309699 | 78.63976
1.91851 | 46570.39 | 49.66537 | 0.2643408 | 78.63976
1.90817 | 46587.8 | 49.39858 | 0.3018239 | 78.63976
1.89822 | 46602.31 | 49.14185 | 0.3330634 | 78.63976
1.88865 | 46618.83 | 48.89493 | 0.3686304 | 78.63976
1.87831 | 46634.16 | 48.62813 | 0.4016353 | 78.63976
1.86835 | 46651.88 | 48.37115 | 0.4397858 | 78.63976
1.8584 | 46668 | 48.11442 | 0.4744916 | 78.63976
1.84845 | 46683.84 | 47.85769 | 0.5085945 | 78.63976
1.83849 | 46699.6 | 47.6007 | 0.5425252 | 78.63976
1.82854 | 46715.48 | 47.34397 | 0.5767143 | 78.63976
1.81858 | 46733.46 | 47.08698 | 0.6154246 | 78.63976
1.80825 | 46750.44 | 46.82045 | 0.6519819 | 78.63976
1.79829 | 46766.8 | 46.56346 | 0.6872044 | 78.63976
1.78834 | 46783.21 | 46.30673 | 0.7225345 | 78.63976
1.77838 | 46799.09 | 46.04974 | 0.7567235 | 78.63976
1.76843 | 46817.63 | 45.79301 | 0.7966395 | 78.63976
1.75847 | 46834.26 | 45.53602 | 0.8324433 | 78.63976
1.74852 | 46852.5 | 45.27929 | 0.8717133 | 78.63976
1.73857 | 46868.82 | 45.02256 | 0.9068497 | 78.63976
1.72861 | 46886.74 | 44.76558 | 0.9454308 | 78.63976
1.71866 | 46903.95 | 44.50885 | 0.9824833 | 78.63976
1.70832 | 46921.19 | 44.24205 | 1.0196 | 78.63976
1.69875 | 46937.98 | 43.99513 | 1.055749 | 78.63976
1.68841 | 46957.76 | 43.72833 | 1.098334 | 78.63976
1.67846 | 46975.63 | 43.47161 | 1.136808 | 78.63976
1.6685 | 46993.21 | 43.21462 | 1.174657 | 78.63976
1.65855 | 47012.47 | 42.95789 | 1.216123 | 78.63976
1.64859 | 47032.32 | 42.7009 | 1.258859 | 78.63976
1.63864 | 47048.87 | 42.44417 | 1.294491 | 78.63976
1.62868 | 47066.56 | 42.18718 | 1.332577 | 78.63976
1.61873 | 47087.48 | 41.93045 | 1.377617 | 78.63976
1.60839 | 47106.07 | 41.66366 | 1.41764 | 78.63976
1.59882 | 47125.82 | 41.41673 | 1.460161 | 78.63976
1.58848 | 47146.29 | 41.14994 | 1.504232 | 78.63976
1.57853 | 47166.89 | 40.89321 | 1.548583 | 78.63976
1.56857 | 47184.14 | 40.63622 | 1.585722 | 78.63976
1.55862 | 47202.94 | 40.37949 | 1.626198 | 78.63976
1.54867 | 47221.46 | 40.12276 | 1.666071 | 78.63976
1.53871 | 47239.63 | 39.86578 | 1.70519 | 78.63976
1.52876 | 47260.44 | 39.60905 | 1.749993 | 78.63976
1.5188 | 47280.67 | 39.35206 | 1.793548 | 78.63976
1.50885 | 47299.21 | 39.09533 | 1.833464 | 78.63976
1.49889 | 47319.48 | 38.83834 | 1.877104 | 78.63976
1.48856 | 47342.14 | 38.57181 | 1.92589 | 78.63976
1.47899 | 47361.35 | 38.32488 | 1.967249 | 78.63976
1.46865 | 47381.39 | 38.05809 | 2.010394 | 78.63976
1.45869 | 47400.91 | 37.8011 | 2.05242 | 78.63976
1.44874 | 47420.79 | 37.54437 | 2.095221 | 78.63976
1.43879 | 47440.23 | 37.28764 | 2.137074 | 78.63976
1.42883 | 47463.9 | 37.03065 | 2.188035 | 78.63976
1.41849 | 47482.71 | 36.76386 | 2.228532 | 78.63976
1.40892 | 47501.55 | 36.51694 | 2.269094 | 78.63976
1.39858 | 47522.64 | 36.25014 | 2.3145 | 78.63976
1.38863 | 47545.02 | 35.99341 | 2.362683 | 78.63976
1.37868 | 47563.32 | 35.73668 | 2.402083 | 78.63976
1.36872 | 47582.84 | 35.4797 | 2.444109 | 78.63976
1.35877 | 47601.63 | 35.22297 | 2.484563 | 78.63976
1.34881 | 47620.25 | 34.96598 | 2.524651 | 78.63976
1.33886 | 47640.54 | 34.70925 | 2.568335 | 78.63976
1.3289 | 47661.9 | 34.45226 | 2.614322 | 78.63976
1.31895 | 47679.84 | 34.19553 | 2.652946 | 78.63976
1.309 | 47702.45 | 33.9388 | 2.701624 | 78.63976
1.29866 | 47720.64 | 33.67201 | 2.740787 | 78.63976
1.2887 | 47738.89 | 33.41502 | 2.780078 | 78.63976
1.27875 | 47755.05 | 33.15829 | 2.81487 | 78.63976
1.26918 | 47774.12 | 32.91136 | 2.855927 | 78.63976
1.25884 | 47795.54 | 32.64457 | 2.902044 | 78.63976
1.24889 | 47816.55 | 32.38784 | 2.947278 | 78.63976
1.23893 | 47835.67 | 32.13085 | 2.988442 | 78.63976
1.22859 | 47853.86 | 31.86406 | 3.027605 | 78.63976
1.21902 | 47872.38 | 31.61714 | 3.067478 | 78.63976
1.20907 | 47891.72 | 31.36041 | 3.109116 | 78.63976
1.19911 | 47911.81 | 31.10342 | 3.152369 | 78.63976
1.18916 | 47933.98 | 30.84669 | 3.2001 | 78.63976
1.17921 | 47954.77 | 30.58996 | 3.24486 | 78.63976
1.16887 | 47973.12 | 30.32317 | 3.284367 | 78.63976
1.1593 | 47992.29 | 30.07624 | 3.325639 | 78.63976
1.14934 | 48010.6 | 29.81925 | 3.36506 | 78.63976
1.13901 | 48029.26 | 29.55272 | 3.405234 | 78.63976
1.12905 | 48047.45 | 29.29573 | 3.444397 | 78.63976
1.1191 | 48067.82 | 29.039 | 3.488253 | 78.63976
1.10914 | 48084.77 | 28.78201 | 3.524745 | 78.63976
1.09919 | 48103.11 | 28.52528 | 3.564231 | 78.63976
1.08923 | 48121.54 | 28.2683 | 3.60391 | 78.63976
1.07928 | 48140.01 | 28.01157 | 3.643675 | 78.63976
1.06894 | 48157.86 | 27.74477 | 3.682105 | 78.63976
1.05899 | 48176.93 | 27.48804 | 3.723163 | 78.63976
1.04903 | 48199.06 | 27.23106 | 3.770808 | 78.63976
1.03908 | 48218.56 | 26.97433 | 3.81279 | 78.63976
1.02912 | 48235.58 | 26.71734 | 3.849434 | 78.63976
1.01917 | 48254.63 | 26.46061 | 3.890448 | 78.63976
1.00922 | 48271.77 | 26.20388 | 3.92735 | 78.63976
0.99926 | 48293.27 | 25.94689 | 3.973638 | 78.63976
0.98931 | 48312.45 | 25.69016 | 4.014932 | 78.63976
0.97935 | 48330.54 | 25.43317 | 4.053879 | 78.63976
0.96902 | 48347.85 | 25.16664 | 4.091147 | 78.63976
0.95944 | 48366.79 | 24.91945 | 4.131924 | 78.63976
0.94911 | 48385.65 | 24.65292 | 4.172529 | 78.63976
0.93915 | 48405.3 | 24.39593 | 4.214835 | 78.63976
0.9292 | 48423.77 | 24.1392 | 4.2546 | 78.63976
0.91924 | 48442.88 | 23.88221 | 4.295743 | 78.63976
0.90929 | 48460.04 | 23.62548 | 4.332688 | 78.63976
0.89933 | 48479.25 | 23.3685 | 4.374046 | 78.63976
0.88938 | 48497.68 | 23.11177 | 4.413725 | 78.63976
0.87904 | 48516.7 | 22.84497 | 4.454675 | 78.63976
0.86947 | 48535.49 | 22.59805 | 4.495129 | 78.63976
0.85952 | 48555.77 | 22.34132 | 4.538791 | 78.63976
0.84918 | 48574.49 | 22.07453 | 4.579095 | 78.63976
0.83923 | 48593.26 | 21.8178 | 4.619506 | 78.63976
0.82927 | 48612.37 | 21.56081 | 4.660649 | 78.63976
0.81932 | 48630.55 | 21.30408 | 4.69979 | 78.63976
0.80936 | 48649.48 | 21.04709 | 4.740545 | 78.63976
0.79941 | 48666.61 | 20.79036 | 4.777426 | 78.63976
0.78945 | 48686.77 | 20.53337 | 4.820829 | 78.63976
0.7795 | 48705.5 | 20.27664 | 4.861154 | 78.63976
0.76954 | 48724.74 | 20.01966 | 4.902577 | 78.63976
0.75921 | 48744 | 19.75312 | 4.944043 | 78.63976
0.74925 | 48761.65 | 19.49613 | 4.982043 | 78.63976
0.7393 | 48781.61 | 19.2394 | 5.025016 | 78.63976
0.72934 | 48799.93 | 18.98242 | 5.064459 | 78.63976
0.71939 | 48819.05 | 18.72569 | 5.105623 | 78.63976
0.70982 | 48837.7 | 18.47876 | 5.145776 | 78.63976
0.69948 | 48855.62 | 18.21197 | 5.184357 | 78.63976
0.68953 | 48874.59 | 17.95524 | 5.225199 | 78.63976
0.67957 | 48894.23 | 17.69825 | 5.267483 | 78.63976
0.66962 | 48914.73 | 17.44152 | 5.311619 | 78.63976
0.65966 | 48934.52 | 17.18453 | 5.354226 | 78.63976
0.64971 | 48953.73 | 16.9278 | 5.395584 | 78.63976
0.63937 | 48972.22 | 16.66101 | 5.435393 | 78.63976
0.6298 | 48992.54 | 16.41409 | 5.479141 | 78.63976
0.61946 | 49011.74 | 16.14729 | 5.520478 | 78.63976
0.60951 | 49029.71 | 15.89056 | 5.559167 | 78.63976
0.59955 | 49048.97 | 15.63358 | 5.600633 | 78.63976
0.5896 | 49068.38 | 15.37685 | 5.642422 | 78.63976
0.57965 | 49087.32 | 15.12012 | 5.683199 | 78.63976
0.56969 | 49106.49 | 14.86313 | 5.724471 | 78.63976
0.55974 | 49126.24 | 14.6064 | 5.766992 | 78.63976
0.54978 | 49143.25 | 14.34941 | 5.803614 | 78.63976
0.53945 | 49163.11 | 14.08288 | 5.846372 | 78.63976
0.52949 | 49182.16 | 13.82589 | 5.887386 | 78.63976
0.51954 | 49201.66 | 13.56916 | 5.929369 | 78.63976
0.50958 | 49222.36 | 13.31217 | 5.973935 | 78.63976
0.49963 | 49241.3 | 13.05544 | 6.014712 | 78.63976
0.48967 | 49258.91 | 12.79845 | 6.052626 | 78.63976
0.47972 | 49279.19 | 12.54172 | 6.096288 | 78.63976
0.46976 | 49299 | 12.28473 | 6.138938 | 78.63976
0.45981 | 49318.76 | 12.028 | 6.181481 | 78.63976
0.44947 | 49338.44 | 11.76121 | 6.223851 | 78.63976
0.43952 | 49358.84 | 11.50448 | 6.267771 | 78.63976
0.42956 | 49377.66 | 11.24749 | 6.30829 | 78.63976
0.41961 | 49396.99 | 10.99076 | 6.349907 | 78.63976
0.40966 | 49417.36 | 10.73403 | 6.393763 | 78.63976
0.3997 | 49437.04 | 10.47705 | 6.436133 | 78.63976
0.38975 | 49456.87 | 10.22032 | 6.478826 | 78.63976
0.37979 | 49476.01 | 9.963329 | 6.520034 | 78.63976
0.36984 | 49497.06 | 9.706599 | 6.565354 | 78.63976
0.3595 | 49516.4 | 9.439806 | 6.606992 | 78.63976
0.34993 | 49534.05 | 9.192881 | 6.644992 | 78.63976
0.33959 | 49554.92 | 8.926089 | 6.689924 | 78.63976
0.33002 | 49574.71 | 8.679164 | 6.732532 | 78.63976
0.31968 | 49593.45 | 8.412371 | 6.772878 | 78.63976
0.31011 | 49612.94 | 8.165446 | 6.814839 | 78.63976
0.29977 | 49634.2 | 7.898653 | 6.860611 | 78.63976
0.28982 | 49653.34 | 7.641923 | 6.901819 | 78.63976
0.27987 | 49673.74 | 7.385194 | 6.94574 | 78.63976
0.26991 | 49693.93 | 7.128206 | 6.989208 | 78.63976
0.25996 | 49712.63 | 6.871476 | 7.029468 | 78.63976
0.25 | 49733.8 | 6.614488 | 7.075046 | 78.63976
0.23967 | 49753.26 | 6.347953 | 7.116943 | 78.63976
0.23009 | 49772.92 | 6.10077 | 7.15927 | 78.63976
0.21976 | 49792.31 | 5.834236 | 7.201016 | 78.63976
0.2098 | 49812.32 | 5.577248 | 7.244097 | 78.63976
0.19985 | 49833.11 | 5.320518 | 7.288857 | 78.63976
0.18989 | 49853.51 | 5.06353 | 7.332778 | 78.63976
0.17994 | 49873.85 | 4.8068 | 7.376569 | 78.63976
0.16999 | 49893.84 | 4.55007 | 7.419607 | 78.63976
0.16003 | 49913.93 | 4.293082 | 7.46286 | 78.63976
0.15008 | 49933.38 | 4.036353 | 7.504735 | 78.63976
0.14012 | 49954.7 | 3.779365 | 7.550636 | 78.63976
0.13017 | 49973.1 | 3.522635 | 7.590251 | 78.63976
0.12021 | 49994.21 | 3.265647 | 7.6357 | 78.63976
0.10988 | 50014.99 | 2.999112 | 7.680438 | 78.63976
0.1003 | 50033.1 | 2.751929 | 7.719428 | 78.63976
0.08997 | 50055.8 | 2.485395 | 7.768301 | 78.63976
0.08001 | 50074.54 | 2.228407 | 7.808647 | 78.63976
0.07006 | 50093.84 | 1.971677 | 7.850199 | 78.63976
0.0601 | 50114.21 | 1.714689 | 7.894055 | 78.63976
0.05015 | 50136.47 | 1.457959 | 7.94198 | 78.63976
0.0402 | 50155.21 | 1.201229 | 7.982327 | 78.63976
0.03024 | 50174.4 | 0.9442416 | 8.023642 | 78.63976
0.02029 | 50193.82 | 0.6875118 | 8.065453 | 78.63976
0.01033 | 50215.37 | 0.4305239 | 8.111849 | 78.63976
0 | 50236.17 | 0.1639893 | 8.156631 | 78.63976
-0.01033 | 50255.71 | -0.1025453 | 8.1987 | 78.63976
-0.0199 | 50276.56 | -0.3494704 | 8.243589 | 78.63976
-0.03024 | 50296.61 | -0.616263 | 8.286756 | 78.63976
-0.04019 | 50318.06 | -0.8729929 | 8.332937 | 78.63976
-0.05015 | 50337.73 | -1.129981 | 8.375286 | 78.63976
-0.0601 | 50358.03 | -1.386711 | 8.418991 | 78.63976
-0.07005 | 50377.52 | -1.64344 | 8.460952 | 78.63976
-0.08001 | 50398.15 | -1.900428 | 8.505368 | 78.63976
-0.08996 | 50418.3 | -2.157158 | 8.54875 | 78.63976
-0.09992 | 50439.64 | -2.414146 | 8.594694 | 78.63976
-0.10987 | 50459.05 | -2.670876 | 8.636483 | 78.63976
-0.11982 | 50480.14 | -2.927606 | 8.681889 | 78.63976
-0.12978 | 50499.13 | -3.184594 | 8.722774 | 78.63976
-0.14011 | 50519.97 | -3.451128 | 8.767642 | 78.63976
-0.15007 | 50541.16 | -3.708116 | 8.813263 | 78.63976
-0.16002 | 50560.35 | -3.964846 | 8.854578 | 78.63976
-0.16997 | 50580.59 | -4.221576 | 8.898154 | 78.63976
-0.17993 | 50602.57 | -4.478564 | 8.945476 | 78.63976
-0.18988 | 50622.56 | -4.735293 | 8.988514 | 78.63976
-0.19984 | 50643.13 | -4.992281 | 9.032801 | 78.63976
-0.20979 | 50663.64 | -5.249011 | 9.076958 | 78.63976
-0.22013 | 50684.29 | -5.515804 | 9.121417 | 78.63976
-0.2297 | 50703.43 | -5.762729 | 9.162624 | 78.63976
-0.23965 | 50723.63 | -6.019459 | 9.206114 | 78.63976
-0.2496 | 50745.03 | -6.276189 | 9.252188 | 78.63976
-0.25994 | 50766.78 | -6.542981 | 9.299015 | 78.63976
-0.26989 | 50785.66 | -6.799711 | 9.339662 | 78.63976
-0.27947 | 50807.34 | -7.046894 | 9.386339 | 78.63976
-0.2898 | 50827.86 | -7.313429 | 9.430518 | 78.63976
-0.29976 | 50847.71 | -7.570417 | 9.473254 | 78.63976
-0.30971 | 50867.93 | -7.827146 | 9.516787 | 78.63976
-0.31966 | 50889.05 | -8.083876 | 9.562257 | 78.63976
-0.33 | 50909.24 | -8.350669 | 9.605726 | 78.63976
-0.33957 | 50930.83 | -8.597594 | 9.652208 | 78.63976
-0.34991 | 50949.84 | -8.864387 | 9.693136 | 78.63976
-0.35986 | 50971.52 | -9.121116 | 9.739812 | 78.63976
-0.36981 | 50992.7 | -9.377846 | 9.785412 | 78.63976
-0.37977 | 51012.49 | -9.634834 | 9.828019 | 78.63976
-0.38972 | 51033.56 | -9.891564 | 9.873382 | 78.63976
-0.39968 | 51052.27 | -10.14855 | 9.913664 | 78.63976
-0.40963 | 51073.88 | -10.40528 | 9.96019 | 78.63976
-0.41958 | 51093.1 | -10.66201 | 10.00157 | 78.63976
-0.42954 | 51115.12 | -10.919 | 10.04898 | 78.63976
-0.43949 | 51135.69 | -11.17573 | 10.09326 | 78.63976
-0.44944 | 51156.07 | -11.43246 | 10.13714 | 78.63976
-0.45978 | 51177.21 | -11.69925 | 10.18266 | 78.63976
-0.46935 | 51198.22 | -11.94618 | 10.22789 | 78.63976
-0.47969 | 51219.59 | -12.21297 | 10.2739 | 78.63976
-0.48964 | 51239.19 | -12.4697 | 10.3161 | 78.63976
-0.4996 | 51260.08 | -12.72669 | 10.36107 | 78.63976
-0.50955 | 51280.45 | -12.98342 | 10.40493 | 78.63976
-0.5195 | 51302.08 | -13.24015 | 10.4515 | 78.63976
-0.52946 | 51323.9 | -13.49713 | 10.49847 | 78.63976
-0.53941 | 51343.34 | -13.75386 | 10.54033 | 78.63976
-0.54975 | 51365.39 | -14.02066 | 10.5878 | 78.63976
-0.5597 | 51385.43 | -14.27739 | 10.63095 | 78.63976
-0.56927 | 51405.98 | -14.52431 | 10.67519 | 78.63976
-0.57961 | 51427.09 | -14.7911 | 10.72064 | 78.63976
-0.58956 | 51447.76 | -15.04783 | 10.76514 | 78.63976
-0.59952 | 51468.94 | -15.30482 | 10.81074 | 78.63976
-0.60947 | 51489.64 | -15.56155 | 10.85531 | 78.63976
-0.61942 | 51512.2 | -15.81828 | 10.90388 | 78.63976
-0.62938 | 51532.49 | -16.07527 | 10.94756 | 78.63976
-0.63971 | 51552.95 | -16.3418 | 10.99161 | 78.63976
-0.64967 | 51574.41 | -16.59879 | 11.03781 | 78.63976
-0.65962 | 51595.61 | -16.85552 | 11.08346 | 78.63976
-0.66958 | 51618.13 | -17.11251 | 11.13194 | 78.63976
-0.67953 | 51639.34 | -17.36924 | 11.1776 | 78.63976
-0.68948 | 51660.14 | -17.62597 | 11.22239 | 78.63976
-0.69944 | 51681.84 | -17.88296 | 11.26911 | 78.63976
-0.70939 | 51703.24 | -18.13969 | 11.31518 | 78.63976
-0.71934 | 51726.63 | -18.39642 | 11.36554 | 78.63976
-0.7293 | 51746.64 | -18.65341 | 11.40862 | 78.63976
-0.73925 | 51768.24 | -18.91014 | 11.45512 | 78.63976
-0.74921 | 51789.77 | -19.16712 | 11.50147 | 78.63976
-0.75954 | 51811.93 | -19.43366 | 11.54918 | 78.63976
-0.7695 | 51833.27 | -19.69065 | 11.59513 | 78.63976
-0.77945 | 51856.46 | -19.94738 | 11.64506 | 78.63976
-0.7894 | 51878.19 | -20.20411 | 11.69184 | 78.63976
-0.79936 | 51900.61 | -20.46109 | 11.74011 | 78.63976
-0.80931 | 51922.67 | -20.71782 | 11.7876 | 78.63976
-0.81926 | 51944.2 | -20.97455 | 11.83396 | 78.63976
-0.82922 | 51965.09 | -21.23154 | 11.87893 | 78.63976
-0.83917 | 51986.16 | -21.48827 | 11.92429 | 78.63976
-0.84913 | 52007.96 | -21.74526 | 11.97123 | 78.63976
-0.85908 | 52030.96 | -22.00199 | 12.02075 | 78.63976
-0.86942 | 52052.5 | -22.26878 | 12.06712 | 78.63976
-0.87937 | 52076.3 | -22.52551 | 12.11836 | 78.63976
-0.88932 | 52097.69 | -22.78224 | 12.16441 | 78.63976
-0.89928 | 52119.94 | -23.03923 | 12.21232 | 78.63976
-0.90923 | 52141.23 | -23.29596 | 12.25815 | 78.63976
-0.91918 | 52163.56 | -23.55269 | 12.30623 | 78.63976
-0.92914 | 52185.5 | -23.80968 | 12.35347 | 78.63976
-0.93909 | 52208.05 | -24.06641 | 12.40202 | 78.63976
-0.94905 | 52231.32 | -24.32339 | 12.45212 | 78.63976
-0.95938 | 52253.84 | -24.58993 | 12.5006 | 78.63976
-0.96934 | 52277.15 | -24.84692 | 12.55079 | 78.63976
-0.97891 | 52298.25 | -25.09384 | 12.59621 | 78.63976
-0.98924 | 52321.77 | -25.36038 | 12.64685 | 78.63976
-0.9992 | 52345.19 | -25.61736 | 12.69727 | 78.63976
-1.00915 | 52366.34 | -25.87409 | 12.74281 | 78.63976
-1.0191 | 52387.73 | -26.13082 | 12.78886 | 78.63976
-1.02906 | 52410.64 | -26.38781 | 12.83818 | 78.63976
-1.0394 | 52433.32 | -26.6546 | 12.88701 | 78.63976
-1.04897 | 52456.96 | -26.90153 | 12.93791 | 78.63976
-1.0593 | 52479.53 | -27.16806 | 12.9865 | 78.63976
-1.06926 | 52501.13 | -27.42505 | 13.03301 | 78.63976
-1.07921 | 52523.46 | -27.68178 | 13.08108 | 78.63976
-1.08916 | 52546.09 | -27.93851 | 13.1298 | 78.63976
-1.09912 | 52569.32 | -28.1955 | 13.17982 | 78.63976
-1.10907 | 52591.16 | -28.45223 | 13.22684 | 78.63976
-1.11903 | 52613.41 | -28.70922 | 13.27474 | 78.63976
-1.12898 | 52635.2 | -28.96595 | 13.32165 | 78.63976
-1.13932 | 52657.02 | -29.23274 | 13.36863 | 78.63976
-1.14889 | 52681.93 | -29.47966 | 13.42226 | 78.63976
-1.15922 | 52705.03 | -29.7462 | 13.472 | 78.63976
-1.16918 | 52725.52 | -30.00319 | 13.51611 | 78.63976
-1.17913 | 52749.21 | -30.25992 | 13.56711 | 78.63976
-1.18908 | 52772.56 | -30.51665 | 13.61739 | 78.63976
-1.19904 | 52793.29 | -30.77363 | 13.66202 | 78.63976
-1.20899 | 52814.89 | -31.03036 | 13.70852 | 78.63976
-1.21895 | 52839.6 | -31.28735 | 13.76172 | 78.63976
-1.2289 | 52859.97 | -31.54408 | 13.80558 | 78.63976
-1.23885 | 52882.55 | -31.80081 | 13.85419 | 78.63976
-1.24881 | 52905.27 | -32.0578 | 13.90311 | 78.63976
-1.25914 | 52929.6 | -32.32433 | 13.95549 | 78.63976
-1.2691 | 52951.57 | -32.58132 | 14.00279 | 78.63976
-1.27905 | 52973.73 | -32.83805 | 14.0505 | 78.63976
-1.289 | 52998.31 | -33.09478 | 14.10342 | 78.63976
-1.29896 | 53021.09 | -33.35177 | 14.15246 | 78.63976
-1.30891 | 53042.65 | -33.6085 | 14.19888 | 78.63976
-1.31887 | 53063.47 | -33.86549 | 14.2437 | 78.63976
-1.32882 | 53088.39 | -34.12222 | 14.29736 | 78.63976
-1.33877 | 53110.04 | -34.37895 | 14.34397 | 78.63976
-1.34873 | 53132.61 | -34.63593 | 14.39256 | 78.63976
-1.35906 | 53154.6 | -34.90247 | 14.4399 | 78.63976
-1.36863 | 53178.34 | -35.14939 | 14.49101 | 78.63976
-1.37897 | 53200.91 | -35.41619 | 14.53961 | 78.63976
-1.38892 | 53223.14 | -35.67292 | 14.58747 | 78.63976
-1.39888 | 53245.41 | -35.9299 | 14.63541 | 78.63976
-1.40883 | 53269.76 | -36.18663 | 14.68784 | 78.63976
-1.41879 | 53291.76 | -36.44362 | 14.7352 | 78.63976
-1.42912 | 53312.74 | -36.71016 | 14.78037 | 78.63976
-1.43869 | 53332.98 | -36.95708 | 14.82395 | 78.63976
-1.44865 | 53356.48 | -37.21407 | 14.87454 | 78.63976
-1.4586 | 53378.18 | -37.4708 | 14.92126 | 78.63976
-1.46894 | 53401.16 | -37.73759 | 14.97074 | 78.63976
-1.47889 | 53423.22 | -37.99432 | 15.01823 | 78.63976
-1.48884 | 53445.69 | -38.25105 | 15.06661 | 78.63976
-1.4988 | 53466.92 | -38.50804 | 15.11232 | 78.63976
-1.50875 | 53489.61 | -38.76477 | 15.16117 | 78.63976
-1.51871 | 53511.36 | -39.02176 | 15.20799 | 78.63976
-1.52866 | 53535.05 | -39.27849 | 15.259 | 78.63976
-1.53861 | 53556.73 | -39.53522 | 15.30567 | 78.63976
-1.54895 | 53578.61 | -39.80201 | 15.35278 | 78.63976
-1.5589 | 53599.61 | -40.05874 | 15.39799 | 78.63976
-1.56886 | 53621.71 | -40.31573 | 15.44557 | 78.63976
-1.57881 | 53644.35 | -40.57246 | 15.49432 | 78.63976
-1.58877 | 53665.81 | -40.82945 | 15.54052 | 78.63976
-1.59872 | 53687.93 | -41.08618 | 15.58814 | 78.63976
-1.60867 | 53709.7 | -41.34291 | 15.63501 | 78.63976
-1.61863 | 53731.49 | -41.59989 | 15.68193 | 78.63976
-1.62858 | 53751.93 | -41.85662 | 15.72593 | 78.63976
-1.63853 | 53775.54 | -42.11335 | 15.77676 | 78.63976
-1.64849 | 53797.71 | -42.37034 | 15.8245 | 78.63976
-1.65882 | 53818.7 | -42.63688 | 15.86969 | 78.63976
-1.66878 | 53841.75 | -42.89386 | 15.91931 | 78.63976
-1.67873 | 53863.27 | -43.15059 | 15.96564 | 78.63976
-1.68869 | 53884.95 | -43.40758 | 16.01232 | 78.63976
-1.69864 | 53906.67 | -43.66431 | 16.05908 | 78.63976
-1.70859 | 53929.07 | -43.92104 | 16.10731 | 78.63976
-1.71893 | 53952.06 | -44.18783 | 16.15681 | 78.63976
-1.7285 | 53971.77 | -44.43476 | 16.19924 | 78.63976
-1.73845 | 53994.77 | -44.69149 | 16.24876 | 78.63976
-1.74841 | 54017.47 | -44.94848 | 16.29763 | 78.63976
-1.75836 | 54038.12 | -45.20521 | 16.34209 | 78.63976
-1.7687 | 54060.03 | -45.472 | 16.38926 | 78.63976
-1.77865 | 54081.02 | -45.72873 | 16.43445 | 78.63976
-1.78861 | 54102.54 | -45.98572 | 16.48078 | 78.63976
-1.79856 | 54123.99 | -46.24245 | 16.52696 | 78.63976
-1.80851 | 54143.67 | -46.49918 | 16.56933 | 78.63976
-1.81847 | 54165.71 | -46.75616 | 16.61679 | 78.63976
-1.82842 | 54187.45 | -47.01289 | 16.66359 | 78.63976
-1.83876 | 54209.79 | -47.27969 | 16.71169 | 78.63976
-1.84833 | 54231.57 | -47.52661 | 16.75858 | 78.63976
-1.85866 | 54253 | -47.79315 | 16.80472 | 78.63976
-1.86862 | 54275.47 | -48.05013 | 16.8531 | 78.63976
-1.87857 | 54295.13 | -48.30686 | 16.89542 | 78.63976
-1.88853 | 54318.27 | -48.56385 | 16.94524 | 78.63976
-1.89848 | 54339.64 | -48.82058 | 16.99125 | 78.63976
-1.90843 | 54360.48 | -49.07731 | 17.03612 | 78.63976
-1.91839 | 54384.55 | -49.3343 | 17.08794 | 78.63976
-1.92834 | 54403.61 | -49.59103 | 17.12898 | 78.63976
-1.93868 | 54426.62 | -49.85782 | 17.17852 | 78.63976
-1.94825 | 54449.02 | -50.10475 | 17.22674 | 78.63976
-1.95858 | 54470.37 | -50.37128 | 17.27271 | 78.63976
-1.96854 | 54491.84 | -50.62827 | 17.31893 | 78.63976
-1.97849 | 54513.23 | -50.885 | 17.36498 | 78.63976
-1.98845 | 54535.27 | -51.14199 | 17.41244 | 78.63976
-1.9984 | 54556.65 | -51.39872 | 17.45847 | 78.63976