## Sheet1
Kepco_Current_A | Resistance_Ohms | Delta_Resistance_Ohms | Correlated_Field_G
-0.4996 | 40440.04 | 3.405 | 0.3774507
-0.48964 | 40440.66 | 4.025 | 0.4461789
-0.47931 | 40441.59 | 4.955 | 0.5492712
-0.46935 | 40441.35 | 4.715 | 0.5226667
-0.4594 | 40439.78 | 3.145 | 0.3486292
-0.44944 | 40439.68 | 3.045 | 0.337544
-0.43949 | 40440.22 | 3.585 | 0.3974041
-0.42954 | 40438.62 | 1.985 | 0.220041
-0.41958 | 40439.32 | 2.685 | 0.2976374
-0.40963 | 40439.8 | 3.165 | 0.3508463
-0.39968 | 40440.11 | 3.475 | 0.3852104
-0.38972 | 40438.77 | 2.135 | 0.2366688
-0.37977 | 40439.64 | 3.005 | 0.33311
-0.36981 | 40439.85 | 3.215 | 0.3563889
-0.35986 | 40438.69 | 2.055 | 0.2278007
-0.34991 | 40438.75 | 2.115 | 0.2344518
-0.33995 | 40438.64 | 2.005 | 0.2222581
-0.32962 | 40438.75 | 2.115 | 0.2344518
-0.31966 | 40438.44 | 1.805 | 0.2000877
-0.30971 | 40437.85 | 1.215 | 0.1346851
-0.29976 | 40438.28 | 1.645 | 0.1823514
-0.2898 | 40438.53 | 1.895 | 0.2100644
-0.27985 | 40438.1 | 1.465 | 0.162398
-0.26989 | 40437.13 | 0.495 | 0.05487169
-0.25956 | 40438.63 | 1.995 | 0.2211495
-0.2496 | 40437.83 | 1.195 | 0.132468
-0.23965 | 40438.63 | 1.995 | 0.2211495
-0.2297 | 40437.89 | 1.255 | 0.1391191
-0.21974 | 40438.8 | 2.165 | 0.2399944
-0.20979 | 40438 | 1.365 | 0.1513128
-0.19984 | 40437.35 | 0.715 | 0.07925911
-0.18988 | 40438.3 | 1.665 | 0.1845684
-0.17993 | 40437.75 | 1.115 | 0.1235999
-0.16959 | 40439.29 | 2.655 | 0.2943118
-0.15964 | 40437.45 | 0.815 | 0.0903443
-0.14968 | 40436.46 | -0.175 | -0.01939908
-0.14011 | 40436.67 | 0.035 | 0.003879817
-0.12978 | 40437.05 | 0.415 | 0.04600354
-0.11982 | 40437.37 | 0.735 | 0.08147615
-0.10987 | 40436.15 | -0.485 | -0.05376317
-0.09992 | 40436.62 | -0.015 | -0.001662779
-0.08996 | 40436.31 | -0.325 | -0.03602687
-0.07962 | 40435.7 | -0.935 | -0.1036465
-0.07005 | 40436.43 | -0.205 | -0.02272464
-0.05972 | 40436.52 | -0.115 | -0.01274797
-0.05015 | 40436.88 | 0.245 | 0.02715872
-0.03981 | 40436.55 | -0.085 | -0.009422412
-0.02986 | 40436.47 | -0.165 | -0.01829056
-0.0199 | 40438.11 | 1.475 | 0.1635066
-0.00995 | 40437.03 | 0.395 | 0.0437865
0 | 40436.81 | 0.175 | 0.01939908
0.00995 | 40436.64 | 0.005 | 0.0005542595
0.0199 | 40436.08 | -0.555 | -0.06152281
0.03024 | 40434.9 | -1.735 | -0.1923281
0.03981 | 40436.34 | -0.295 | -0.03270131
0.05015 | 40434.8 | -1.835 | -0.2034132
0.0601 | 40435.68 | -0.955 | -0.1058636
0.07006 | 40435.04 | -1.595 | -0.1768088
0.0804 | 40434.79 | -1.845 | -0.2045218
0.08997 | 40435.12 | -1.515 | -0.1679406
0.09992 | 40434.27 | -2.365 | -0.2621648
0.11026 | 40434.61 | -2.025 | -0.2244751
0.12021 | 40434.25 | -2.385 | -0.2643818
0.13017 | 40435.05 | -1.585 | -0.1757003
0.14012 | 40435.02 | -1.615 | -0.1790258
0.15008 | 40434.78 | -1.855 | -0.2056303
0.16003 | 40435.16 | -1.475 | -0.1635066
0.16999 | 40435 | -1.635 | -0.1812429
0.17994 | 40434.6 | -2.035 | -0.2255836
0.18989 | 40433.64 | -2.995 | -0.3320015
0.19985 | 40434.23 | -2.405 | -0.2665988
0.2098 | 40435.12 | -1.515 | -0.1679406
0.22014 | 40432.84 | -3.795 | -0.420683
0.23009 | 40434.59 | -2.045 | -0.2266921
0.24005 | 40434.61 | -2.025 | -0.2244751
0.25 | 40433.83 | -2.805 | -0.3109396
0.25996 | 40433.99 | -2.645 | -0.2932033
0.26991 | 40434.49 | -2.145 | -0.2377773
0.27987 | 40434.77 | -1.865 | -0.2067388
0.28982 | 40434.28 | -2.355 | -0.2610562
0.30016 | 40433.72 | -2.915 | -0.3231333
0.30973 | 40433.23 | -3.405 | -0.3774507
0.32007 | 40432.7 | -3.935 | -0.4362022
0.33002 | 40433.02 | -3.615 | -0.4007296
0.33998 | 40432.01 | -4.625 | -0.5126901
0.34993 | 40432.36 | -4.275 | -0.4738919
0.35988 | 40432.77 | -3.865 | -0.4284426
0.36984 | 40431.91 | -4.725 | -0.5237752
0.37979 | 40432.92 | -3.715 | -0.4118148
0.38975 | 40432.83 | -3.805 | -0.4217915
0.3997 | 40431.03 | -5.605 | -0.6213249
0.40966 | 40431.74 | -4.895 | -0.5426201
0.41961 | 40431.41 | -5.225 | -0.5792012
0.42995 | 40431.19 | -5.445 | -0.6035886
0.43952 | 40430.12 | -6.515 | -0.7222002
0.44986 | 40431.22 | -5.415 | -0.6002631
0.45981 | 40431.27 | -5.365 | -0.5947205
0.46976 | 40432.22 | -4.415 | -0.4894112
0.47972 | 40431.93 | -4.705 | -0.5215582
0.48967 | 40432.8 | -3.835 | -0.4251171
0.49963 | 40431.81 | -4.825 | -0.5348604
0.48967 | 40430.87 | -5.765 | -0.6390612
0.47972 | 40430.66 | -5.975 | -0.6623401
0.46976 | 40429.54 | -7.095 | -0.7864943
0.45981 | 40430.01 | -6.625 | -0.7343939
0.44986 | 40430.2 | -6.435 | -0.713332
0.43952 | 40430.59 | -6.045 | -0.6700998
0.42956 | 40430.79 | -5.845 | -0.6479294
0.41961 | 40431 | -5.635 | -0.6246505
0.40966 | 40431.03 | -5.605 | -0.6213249
0.3997 | 40431.67 | -4.965 | -0.5503797
0.38975 | 40432.9 | -3.735 | -0.4140319
0.37979 | 40432.33 | -4.305 | -0.4772174
0.36984 | 40432.29 | -4.345 | -0.4816515
0.35988 | 40432.7 | -3.935 | -0.4362022
0.34993 | 40432.35 | -4.285 | -0.4750004
0.33998 | 40432.88 | -3.755 | -0.4162489
0.33002 | 40433.09 | -3.545 | -0.39297
0.32007 | 40433.32 | -3.315 | -0.3674741
0.31011 | 40433.39 | -3.245 | -0.3597144
0.29977 | 40432.32 | -4.315 | -0.478326
0.28982 | 40431.69 | -4.945 | -0.5481627
0.27987 | 40432.07 | -4.565 | -0.5060389
0.26991 | 40432 | -4.635 | -0.5137986
0.25996 | 40433.02 | -3.615 | -0.4007296
0.25 | 40432.04 | -4.595 | -0.5093645
0.24005 | 40432.55 | -4.085 | -0.45283
0.23009 | 40432.9 | -3.735 | -0.4140319
0.22014 | 40433.44 | -3.195 | -0.3541718
0.2098 | 40432.83 | -3.805 | -0.4217915
0.19985 | 40432.74 | -3.895 | -0.4317682
0.18989 | 40432.84 | -3.795 | -0.420683
0.17994 | 40433.34 | -3.295 | -0.365257
0.16999 | 40433.44 | -3.195 | -0.3541718
0.16003 | 40433.9 | -2.735 | -0.30318
0.15008 | 40434.57 | -2.065 | -0.2289092
0.14012 | 40434.18 | -2.455 | -0.2721414
0.13017 | 40434.99 | -1.645 | -0.1823514
0.12021 | 40435.36 | -1.275 | -0.1413362
0.11026 | 40434.82 | -1.815 | -0.2011962
0.09992 | 40435.55 | -1.085 | -0.1202743
0.08997 | 40434.58 | -2.055 | -0.2278007
0.08001 | 40434.8 | -1.835 | -0.2034132
0.07006 | 40434.25 | -2.385 | -0.2643818
0.0601 | 40434.11 | -2.525 | -0.2799011
0.05015 | 40434.83 | -1.805 | -0.2000877
0.0402 | 40435.17 | -1.465 | -0.162398
0.03024 | 40435.48 | -1.155 | -0.1280339
0.02029 | 40435.55 | -1.085 | -0.1202743
0.01033 | 40434.99 | -1.645 | -0.1823514
0 | 40436.46 | -0.175 | -0.01939908
-0.00995 | 40435.6 | -1.035 | -0.1147317
-0.0199 | 40436.05 | -0.585 | -0.06484836
-0.03024 | 40436.63 | -0.005 | -0.0005542595
-0.04019 | 40436.97 | 0.335 | 0.03713539
-0.04976 | 40436.61 | -0.025 | -0.002771298
-0.0601 | 40437.15 | 0.515 | 0.05708873
-0.06967 | 40437.6 | 0.965 | 0.1069721
-0.07962 | 40437.4 | 0.765 | 0.08480171
-0.08958 | 40438.08 | 1.445 | 0.160181
-0.09992 | 40437.34 | 0.705 | 0.07815059
-0.10987 | 40438.46 | 1.825 | 0.2023047
-0.11982 | 40438.79 | 2.155 | 0.2388859
-0.13016 | 40438.82 | 2.185 | 0.2422114
-0.14011 | 40438.76 | 2.125 | 0.2355603
-0.15007 | 40439.16 | 2.525 | 0.2799011
-0.16002 | 40438.42 | 1.785 | 0.1978706
-0.16959 | 40437.78 | 1.145 | 0.1269254
-0.17993 | 40438.61 | 1.975 | 0.2189325
-0.18988 | 40438.45 | 1.815 | 0.2011962
-0.19984 | 40439.78 | 3.145 | 0.3486292
-0.20979 | 40438.31 | 1.675 | 0.1856769
-0.21974 | 40439.05 | 2.415 | 0.2677073
-0.2297 | 40439.21 | 2.575 | 0.2854437
-0.24003 | 40439.77 | 3.135 | 0.3475207
-0.2496 | 40440.29 | 3.655 | 0.4051637
-0.25994 | 40440.22 | 3.585 | 0.3974041
-0.26989 | 40440.98 | 4.345 | 0.4816515
-0.27985 | 40439.64 | 3.005 | 0.33311
-0.2898 | 40440.16 | 3.525 | 0.390753
-0.29976 | 40440.27 | 3.635 | 0.4029467
-0.30971 | 40440.39 | 3.755 | 0.4162489
-0.31966 | 40440.04 | 3.405 | 0.3774507
-0.32962 | 40440.18 | 3.545 | 0.39297
-0.33995 | 40440.5 | 3.865 | 0.4284426
-0.34991 | 40441.47 | 4.835 | 0.535969
-0.35986 | 40441.34 | 4.705 | 0.5215582
-0.36981 | 40440.82 | 4.185 | 0.4639152
-0.37939 | 40441.7 | 5.065 | 0.5614649
-0.38972 | 40441.58 | 4.945 | 0.5481627
-0.39968 | 40441.8 | 5.165 | 0.5725501
-0.40963 | 40442.37 | 5.735 | 0.6357357
-0.41958 | 40442.42 | 5.785 | 0.6412783
-0.42954 | 40441.88 | 5.245 | 0.5814182
-0.43949 | 40440.63 | 3.995 | 0.4428534
-0.44983 | 40440.36 | 3.725 | 0.4129233
-0.4594 | 40441.05 | 4.415 | 0.4894112
-0.46935 | 40440.19 | 3.555 | 0.3940785
-0.47969 | 40441.78 | 5.145 | 0.570333
-0.48964 | 40441.5 | 4.865 | 0.5392945
-0.4996 | 40441.41 | 4.775 | 0.5293178