## Sheet1
Kepco_Current_A | Resistance_Ohms | Delta_Resistance_Ohms | Correlated_Field_G
-0.4996 | 60763.98 | 19.905 | 0.7453647
-0.48964 | 60762.76 | 18.685 | 0.6996804
-0.47969 | 60760 | 15.925 | 0.5963292
-0.46973 | 60761.27 | 17.195 | 0.6438857
-0.45978 | 60762.18 | 18.105 | 0.6779617
-0.44944 | 60759.56 | 15.485 | 0.5798529
-0.43949 | 60758.55 | 14.475 | 0.5420323
-0.42954 | 60758.6 | 14.525 | 0.5439046
-0.41958 | 60757.19 | 13.115 | 0.4911056
-0.40963 | 60756.14 | 12.065 | 0.4517872
-0.39968 | 60757.18 | 13.105 | 0.4907312
-0.38972 | 60757.78 | 13.705 | 0.5131988
-0.37977 | 60758.34 | 14.265 | 0.5341687
-0.36981 | 60757.9 | 13.825 | 0.5176924
-0.35986 | 60757.47 | 13.395 | 0.5015905
-0.34991 | 60756.22 | 12.145 | 0.4547829
-0.33995 | 60756.32 | 12.245 | 0.4585275
-0.32962 | 60756.16 | 12.085 | 0.4525362
-0.31966 | 60755 | 10.925 | 0.4090987
-0.30971 | 60753.65 | 9.575 | 0.3585464
-0.29976 | 60754.81 | 10.735 | 0.4019839
-0.2898 | 60755.31 | 11.235 | 0.420707
-0.27985 | 60755.03 | 10.955 | 0.4102221
-0.26989 | 60752.6 | 8.525 | 0.319228
-0.25994 | 60753.54 | 9.465 | 0.3544274
-0.24999 | 60755.35 | 11.275 | 0.4222048
-0.24003 | 60755.11 | 11.035 | 0.4132177
-0.2297 | 60752.93 | 8.855 | 0.3315852
-0.21974 | 60752.41 | 8.335 | 0.3121133
-0.20979 | 60752.5 | 8.425 | 0.3154834
-0.19984 | 60752.69 | 8.615 | 0.3225982
-0.18988 | 60751.33 | 7.255 | 0.2716715
-0.17993 | 60751.93 | 7.855 | 0.2941391
-0.16997 | 60750.89 | 6.815 | 0.2551952
-0.16002 | 60750.75 | 6.675 | 0.2499527
-0.14968 | 60749.24 | 5.165 | 0.1934091
-0.13973 | 60749.77 | 5.695 | 0.2132556
-0.12978 | 60749.56 | 5.485 | 0.2053919
-0.11982 | 60746.96 | 2.885 | 0.108032
-0.10987 | 60746.28 | 2.205 | 0.08256866
-0.09992 | 60746.49 | 2.415 | 0.09043234
-0.08996 | 60747.71 | 3.635 | 0.1361166
-0.08001 | 60746.88 | 2.805 | 0.1050363
-0.07005 | 60745.04 | 0.965 | 0.03613549
-0.0601 | 60743.7 | -0.375 | -0.01404229
-0.05015 | 60746 | 1.925 | 0.07208375
-0.03981 | 60745.03 | 0.955 | 0.03576103
-0.03024 | 60743.57 | -0.505 | -0.01891028
-0.0199 | 60741.57 | -2.505 | -0.09380249
-0.01033 | 60746.07 | 1.995 | 0.07470498
0 | 60744.62 | 0.545 | 0.02040813
0.00995 | 60746.3 | 2.225 | 0.08331758
0.0199 | 60745.57 | 1.495 | 0.05598192
0.03024 | 60741.93 | -2.145 | -0.08032189
0.0402 | 60743.61 | -0.465 | -0.01741244
0.05015 | 60742.69 | -1.385 | -0.05186285
0.0601 | 60743.75 | -0.325 | -0.01216998
0.07006 | 60743.18 | -0.895 | -0.03351426
0.08001 | 60743.34 | -0.735 | -0.02752289
0.08997 | 60742.98 | -1.095 | -0.04100348
0.09992 | 60741.74 | -2.335 | -0.08743665
0.10988 | 60742.18 | -1.895 | -0.07096036
0.12021 | 60743.68 | -0.395 | -0.01479121
0.13017 | 60741.83 | -2.245 | -0.0840665
0.14012 | 60742.29 | -1.785 | -0.06684129
0.15008 | 60741.88 | -2.195 | -0.0821942
0.16003 | 60739.29 | -4.785 | -0.1791796
0.16999 | 60739.25 | -4.825 | -0.1806774
0.17994 | 60741.36 | -2.715 | -0.1016662
0.18989 | 60738.83 | -5.245 | -0.1964048
0.19985 | 60740.24 | -3.835 | -0.1436058
0.21019 | 60741.52 | -2.555 | -0.09567479
0.22014 | 60741.93 | -2.145 | -0.08032189
0.22971 | 60738.87 | -5.205 | -0.194907
0.23967 | 60740.05 | -4.025 | -0.1507206
0.25 | 60739.52 | -4.555 | -0.170567
0.25996 | 60738.19 | -5.885 | -0.2203703
0.26991 | 60736.41 | -7.665 | -0.2870244
0.27987 | 60737.09 | -6.985 | -0.261561
0.28982 | 60737.27 | -6.805 | -0.2548207
0.29977 | 60735.22 | -8.855 | -0.3315852
0.30973 | 60733.71 | -10.365 | -0.3881289
0.31968 | 60733.98 | -10.095 | -0.3780184
0.33002 | 60734.87 | -9.205 | -0.3446914
0.33959 | 60733.6 | -10.475 | -0.3922479
0.34993 | 60733.7 | -10.375 | -0.3885033
0.35988 | 60732.98 | -11.095 | -0.4154645
0.36984 | 60733.42 | -10.655 | -0.3989882
0.37979 | 60733.5 | -10.575 | -0.3959925
0.38975 | 60733.36 | -10.715 | -0.401235
0.3997 | 60731.23 | -12.845 | -0.4809952
0.40966 | 60732.78 | -11.295 | -0.4229537
0.41961 | 60733.39 | -10.685 | -0.4001116
0.42956 | 60732.47 | -11.605 | -0.434562
0.43952 | 60732.72 | -11.355 | -0.4252005
0.44986 | 60731.92 | -12.155 | -0.4551574
0.45943 | 60731.13 | -12.945 | -0.4847398
0.46976 | 60730.93 | -13.145 | -0.492229
0.47972 | 60730.23 | -13.845 | -0.5184413
0.48967 | 60730.35 | -13.725 | -0.5139478
0.49963 | 60729.49 | -14.585 | -0.5461514
0.48967 | 60728.87 | -15.205 | -0.569368
0.47972 | 60731.34 | -12.735 | -0.4768761
0.46976 | 60731.23 | -12.845 | -0.4809952
0.45943 | 60731.82 | -12.255 | -0.458902
0.44947 | 60733.18 | -10.895 | -0.4079753
0.43952 | 60731.46 | -12.615 | -0.4723826
0.42956 | 60731.63 | -12.445 | -0.4660167
0.41961 | 60732.64 | -11.435 | -0.4281962
0.40966 | 60731.18 | -12.895 | -0.4828675
0.3997 | 60732.27 | -11.805 | -0.4420512
0.38975 | 60733.61 | -10.465 | -0.3918735
0.37979 | 60732.77 | -11.305 | -0.4233282
0.36984 | 60734.07 | -10.005 | -0.3746483
0.35988 | 60731.71 | -12.365 | -0.4630211
0.34993 | 60732.71 | -11.365 | -0.425575
0.33998 | 60732.96 | -11.115 | -0.4162134
0.32964 | 60733.55 | -10.525 | -0.3941202
0.32007 | 60733.43 | -10.645 | -0.3986138
0.30973 | 60732.98 | -11.095 | -0.4154645
0.29977 | 60735.59 | -8.485 | -0.3177302
0.28982 | 60734.08 | -9.995 | -0.3742738
0.27987 | 60733.33 | -10.745 | -0.4023584
0.26991 | 60736.34 | -7.735 | -0.2896456
0.25996 | 60735.68 | -8.395 | -0.31436
0.25 | 60735.95 | -8.125 | -0.3042496
0.24005 | 60737 | -7.075 | -0.2649312
0.23009 | 60737.95 | -6.125 | -0.2293574
0.22014 | 60739.93 | -4.145 | -0.1552141
0.2098 | 60738.49 | -5.585 | -0.2091365
0.19985 | 60740.3 | -3.775 | -0.141359
0.18989 | 60738.28 | -5.795 | -0.2170002
0.17994 | 60739.43 | -4.645 | -0.1739371
0.16999 | 60738.53 | -5.545 | -0.2076386
0.16003 | 60737.31 | -6.765 | -0.2533229
0.15008 | 60738.24 | -5.835 | -0.218498
0.14012 | 60740.2 | -3.875 | -0.1451036
0.13017 | 60739.39 | -4.685 | -0.175435
0.11983 | 60739.69 | -4.385 | -0.1642012
0.10988 | 60739.82 | -4.255 | -0.1593332
0.09992 | 60738.79 | -5.285 | -0.1979027
0.08997 | 60740.69 | -3.385 | -0.1267551
0.08001 | 60739.26 | -4.815 | -0.180303
0.07006 | 60739.94 | -4.135 | -0.1548396
0.0601 | 60740.09 | -3.985 | -0.1492227
0.05015 | 60741.58 | -2.495 | -0.09342803
0.0402 | 60740.73 | -3.345 | -0.1252572
0.03024 | 60741.44 | -2.635 | -0.09867048
0.0199 | 60742.05 | -2.025 | -0.07582836
0.00995 | 60742.98 | -1.095 | -0.04100348
0 | 60743.53 | -0.545 | -0.02040813
-0.00995 | 60743.29 | -0.785 | -0.02939519
-0.0199 | 60743.72 | -0.355 | -0.01329337
-0.02986 | 60744.41 | 0.335 | 0.01254444
-0.04019 | 60746.29 | 2.215 | 0.08294312
-0.05015 | 60745.27 | 1.195 | 0.04474809
-0.0601 | 60745.54 | 1.465 | 0.05485854
-0.07005 | 60745.4 | 1.325 | 0.04961609
-0.08001 | 60746.19 | 2.115 | 0.07919851
-0.08996 | 60746.11 | 2.035 | 0.07620282
-0.09992 | 60745.62 | 1.545 | 0.05785423
-0.10987 | 60746.66 | 2.585 | 0.09679818
-0.11982 | 60745.41 | 1.335 | 0.04999055
-0.12978 | 60746.98 | 2.905 | 0.1087809
-0.14011 | 60746.66 | 2.585 | 0.09679818
-0.14968 | 60746.59 | 2.515 | 0.09417695
-0.15964 | 60746.32 | 2.245 | 0.0840665
-0.16997 | 60747.59 | 3.515 | 0.1316231
-0.17993 | 60749.04 | 4.965 | 0.1859199
-0.18988 | 60747.88 | 3.805 | 0.1424824
-0.19984 | 60748.37 | 4.295 | 0.160831
-0.20979 | 60748.71 | 4.635 | 0.1735627
-0.22013 | 60748.54 | 4.465 | 0.1671968
-0.2297 | 60750.14 | 6.065 | 0.2271106
-0.23965 | 60750.73 | 6.655 | 0.2492038
-0.24999 | 60751.27 | 7.195 | 0.2694247
-0.25994 | 60752.82 | 8.745 | 0.3274662
-0.26989 | 60751.29 | 7.215 | 0.2701736
-0.27985 | 60751.4 | 7.325 | 0.2742927
-0.2898 | 60753.8 | 9.725 | 0.3641633
-0.29976 | 60754.97 | 10.895 | 0.4079753
-0.31009 | 60753.19 | 9.115 | 0.3413212
-0.31966 | 60754.38 | 10.305 | 0.3858821
-0.33 | 60756.11 | 12.035 | 0.4506638
-0.33995 | 60754.36 | 10.285 | 0.3851332
-0.34991 | 60757.87 | 13.795 | 0.516569
-0.35986 | 60753.24 | 9.165 | 0.3431935
-0.36981 | 60754.85 | 10.775 | 0.4034818
-0.37977 | 60755.5 | 11.425 | 0.4278217
-0.38972 | 60756.19 | 12.115 | 0.4536595
-0.39968 | 60754.98 | 10.905 | 0.4083498
-0.40963 | 60757.34 | 13.265 | 0.4967226
-0.41958 | 60755.69 | 11.615 | 0.4349365
-0.42954 | 60755.42 | 11.345 | 0.424826
-0.43949 | 60756.36 | 12.285 | 0.4600254
-0.44983 | 60757.69 | 13.615 | 0.5098287
-0.45978 | 60757.66 | 13.585 | 0.5087053
-0.46973 | 60759.23 | 15.155 | 0.5674957
-0.47969 | 60757.67 | 13.595 | 0.5090798
-0.48964 | 60758.2 | 14.125 | 0.5289262
-0.4996 | 60758.31 | 14.235 | 0.5330453