## Sheet1
Kepco_Current_A | Resistance_Ohms | Delta_Resistance_Ohms | Correlated_Field_G
-0.4996 | 51326.49 | 49.92 | 0.5980724
-0.48964 | 51324.47 | 47.9 | 0.5738715
-0.47969 | 51324.07 | 47.5 | 0.5690793
-0.46973 | 51322.57 | 46 | 0.5511084
-0.4594 | 51320.52 | 43.95 | 0.5265481
-0.44983 | 51319.53 | 42.96 | 0.5146873
-0.43987 | 51317.7 | 41.13 | 0.4927628
-0.42954 | 51316.77 | 40.2 | 0.4816208
-0.41958 | 51315.78 | 39.21 | 0.46976
-0.40963 | 51315.83 | 39.26 | 0.470359
-0.40006 | 51314.44 | 37.87 | 0.4537059
-0.38972 | 51313.88 | 37.31 | 0.4469968
-0.37977 | 51311.28 | 34.71 | 0.4158472
-0.36981 | 51312.8 | 36.23 | 0.4340577
-0.35986 | 51310.41 | 33.84 | 0.4054241
-0.34991 | 51308.38 | 31.81 | 0.3811034
-0.33995 | 51307.39 | 30.82 | 0.3692426
-0.33 | 51308.69 | 32.12 | 0.3848174
-0.32005 | 51306.05 | 29.48 | 0.3531886
-0.31009 | 51304.91 | 28.34 | 0.3395307
-0.29976 | 51304.11 | 27.54 | 0.3299462
-0.2898 | 51303.07 | 26.5 | 0.3174863
-0.27985 | 51302.02 | 25.45 | 0.3049067
-0.26989 | 51300.55 | 23.98 | 0.2872952
-0.25994 | 51299.69 | 23.12 | 0.2769919
-0.24999 | 51299.48 | 22.91 | 0.2744759
-0.24003 | 51298.12 | 21.55 | 0.2581823
-0.2297 | 51298.52 | 21.95 | 0.2629745
-0.21974 | 51295.84 | 19.27 | 0.2308665
-0.20979 | 51295.23 | 18.66 | 0.2235583
-0.20022 | 51294.88 | 18.31 | 0.2193651
-0.18988 | 51293.83 | 17.26 | 0.2067854
-0.17993 | 51293.03 | 16.46 | 0.1972009
-0.16997 | 51290.69 | 14.12 | 0.1691663
-0.16002 | 51289.82 | 13.25 | 0.1587432
-0.15007 | 51289.61 | 13.04 | 0.1562272
-0.14011 | 51289.88 | 13.31 | 0.159462
-0.13016 | 51288.47 | 11.9 | 0.1425693
-0.11982 | 51289.68 | 13.11 | 0.1570659
-0.10987 | 51286.6 | 10.03 | 0.1201656
-0.09992 | 51286.24 | 9.67 | 0.1158526
-0.08996 | 51285.33 | 8.76 | 0.1049502
-0.08001 | 51284.27 | 7.7 | 0.09225075
-0.07005 | 51283.54 | 6.97 | 0.0835049
-0.0601 | 51283.05 | 6.48 | 0.07763439
-0.05015 | 51281.72 | 5.15 | 0.06170017
-0.04019 | 51280.63 | 4.06 | 0.0486413
-0.03024 | 51280.09 | 3.52 | 0.04217177
-0.0199 | 51278.44 | 1.87 | 0.02240375
-0.00995 | 51278.72 | 2.15 | 0.02575833
0 | 51278.52 | 1.95 | 0.0233622
0.00995 | 51276.4 | -0.17 | -0.002036705
0.02029 | 51277.17 | 0.6 | 0.00718837
0.02986 | 51276.62 | 0.05 | 0.0005990308
0.0402 | 51274.68 | -1.89 | -0.02264336
0.05015 | 51273.79 | -2.78 | -0.03330611
0.0601 | 51273.9 | -2.67 | -0.03198825
0.06968 | 51271.13 | -5.44 | -0.06517455
0.08001 | 51271.1 | -5.47 | -0.06553397
0.08997 | 51271.06 | -5.51 | -0.0660132
0.09992 | 51269.82 | -6.75 | -0.08086916
0.10988 | 51269.05 | -7.52 | -0.09009424
0.12021 | 51268.29 | -8.28 | -0.0991995
0.13017 | 51265.89 | -10.68 | -0.127953
0.13974 | 51266.59 | -9.98 | -0.1195666
0.15008 | 51265.07 | -11.5 | -0.1377771
0.16003 | 51264.93 | -11.64 | -0.1394544
0.16999 | 51264.11 | -12.46 | -0.1492785
0.17994 | 51262.53 | -14.04 | -0.1682079
0.18989 | 51263.22 | -13.35 | -0.1599412
0.19985 | 51261.62 | -14.95 | -0.1791102
0.2098 | 51260.07 | -16.5 | -0.1976802
0.22014 | 51260.72 | -15.85 | -0.1898928
0.22971 | 51259.59 | -16.98 | -0.2034309
0.23967 | 51257.4 | -19.17 | -0.2296684
0.25 | 51256.77 | -19.8 | -0.2372162
0.25996 | 51256.73 | -19.84 | -0.2376954
0.26991 | 51255.57 | -21 | -0.2515929
0.27987 | 51254.64 | -21.93 | -0.2627349
0.28982 | 51253.29 | -23.28 | -0.2789087
0.29977 | 51254.02 | -22.55 | -0.2701629
0.30973 | 51251.36 | -25.21 | -0.3020313
0.32007 | 51250.05 | -26.52 | -0.3177259
0.33002 | 51250.72 | -25.85 | -0.3096989
0.33959 | 51249.14 | -27.43 | -0.3286283
0.34993 | 51248.19 | -28.38 | -0.3400099
0.35988 | 51247.17 | -29.4 | -0.3522301
0.36984 | 51246.16 | -30.41 | -0.3643305
0.37979 | 51245.25 | -31.32 | -0.3752329
0.38936 | 51242.8 | -33.77 | -0.4045854
0.3997 | 51241.67 | -34.9 | -0.4181235
0.40966 | 51242.89 | -33.68 | -0.4035072
0.41999 | 51240.02 | -36.55 | -0.4378915
0.42956 | 51238.36 | -38.21 | -0.4577794
0.4399 | 51237.82 | -38.75 | -0.4642489
0.44947 | 51235.84 | -40.73 | -0.4879705
0.45943 | 51235.34 | -41.23 | -0.4939608
0.46938 | 51234.79 | -41.78 | -0.5005502
0.47972 | 51233.25 | -43.32 | -0.5190003
0.48967 | 51231.23 | -45.34 | -0.5432011
0.49963 | 51230.73 | -45.84 | -0.5491915
0.48967 | 51233.08 | -43.49 | -0.521037
0.47972 | 51233.33 | -43.24 | -0.5180419
0.46976 | 51233.58 | -42.99 | -0.5150467
0.45943 | 51234.18 | -42.39 | -0.5078583
0.44947 | 51235.55 | -41.02 | -0.4914449
0.43952 | 51237.31 | -39.26 | -0.470359
0.42956 | 51236.72 | -39.85 | -0.4774276
0.41961 | 51236.33 | -40.24 | -0.4821
0.40966 | 51238.18 | -38.39 | -0.4599359
0.3997 | 51239.06 | -37.51 | -0.4493929
0.38975 | 51239.75 | -36.82 | -0.4411263
0.37979 | 51240.63 | -35.94 | -0.4305834
0.36984 | 51241.23 | -35.34 | -0.423395
0.35988 | 51241.13 | -35.44 | -0.424593
0.34993 | 51241.92 | -34.65 | -0.4151284
0.33998 | 51243.02 | -33.55 | -0.4019497
0.32964 | 51244.17 | -32.4 | -0.388172
0.31968 | 51245.21 | -31.36 | -0.3757121
0.30973 | 51246.74 | -29.83 | -0.3573818
0.29977 | 51247.71 | -28.86 | -0.3457606
0.28982 | 51247.57 | -29 | -0.3474379
0.27987 | 51247.96 | -28.61 | -0.3427654
0.26991 | 51248.97 | -27.6 | -0.330665
0.25996 | 51249.55 | -27.02 | -0.3237163
0.25 | 51251.57 | -25 | -0.2995154
0.23967 | 51250.85 | -25.72 | -0.3081415
0.22971 | 51250.86 | -25.71 | -0.3080216
0.22014 | 51252.73 | -23.84 | -0.2856179
0.2098 | 51253.97 | -22.6 | -0.2707619
0.19985 | 51254.5 | -22.07 | -0.2644122
0.18989 | 51255.35 | -21.22 | -0.2542287
0.17994 | 51255.56 | -21.01 | -0.2517128
0.16999 | 51256.98 | -19.59 | -0.2347003
0.16003 | 51258.14 | -18.43 | -0.2208028
0.15008 | 51260.29 | -16.28 | -0.1950444
0.13974 | 51261.66 | -14.91 | -0.178631
0.13017 | 51261.21 | -15.36 | -0.1840223
0.11983 | 51264.38 | -12.19 | -0.1460437
0.11026 | 51264.69 | -11.88 | -0.1423297
0.09992 | 51266.67 | -9.9 | -0.1186081
0.08997 | 51267.05 | -9.52 | -0.1140555
0.08001 | 51265.66 | -10.91 | -0.1307085
0.07006 | 51268.29 | -8.28 | -0.0991995
0.05972 | 51268.12 | -8.45 | -0.1012362
0.05015 | 51269.01 | -7.56 | -0.09057346
0.0402 | 51270.97 | -5.6 | -0.06709145
0.03024 | 51271.88 | -4.69 | -0.05618909
0.02029 | 51271.52 | -5.05 | -0.06050211
0.00995 | 51273.74 | -2.83 | -0.03390514
0 | 51274.62 | -1.95 | -0.0233622
-0.00995 | 51275.16 | -1.41 | -0.01689267
-0.02029 | 51275.17 | -1.4 | -0.01677286
-0.03024 | 51276.67 | 0.1 | 0.001198062
-0.04019 | 51276.89 | 0.32 | 0.003833797
-0.05015 | 51277.68 | 1.11 | 0.01329848
-0.0601 | 51279.56 | 2.99 | 0.03582204
-0.07005 | 51280.41 | 3.84 | 0.04600557
-0.08001 | 51280.8 | 4.23 | 0.05067801
-0.08996 | 51282.81 | 6.24 | 0.07475905
-0.09992 | 51282.99 | 6.42 | 0.07691556
-0.10987 | 51285.23 | 8.66 | 0.1037521
-0.11982 | 51285.52 | 8.95 | 0.1072265
-0.12978 | 51286.73 | 10.16 | 0.1217231
-0.14011 | 51288.04 | 11.47 | 0.1374177
-0.15007 | 51288.57 | 12 | 0.1437674
-0.16002 | 51289.8 | 13.23 | 0.1585036
-0.16997 | 51292.02 | 15.45 | 0.1851005
-0.17993 | 51293.45 | 16.88 | 0.2022328
-0.18988 | 51293.77 | 17.2 | 0.2060666
-0.19984 | 51292.9 | 16.33 | 0.1956435
-0.20979 | 51295.45 | 18.88 | 0.226194
-0.22013 | 51296.38 | 19.81 | 0.237336
-0.2297 | 51296.32 | 19.75 | 0.2366172
-0.24003 | 51297.24 | 20.67 | 0.2476393
-0.24999 | 51298.64 | 22.07 | 0.2644122
-0.25994 | 51299.49 | 22.92 | 0.2745957
-0.26989 | 51300.77 | 24.2 | 0.2899309
-0.27985 | 51301.45 | 24.88 | 0.2980777
-0.2898 | 51302.75 | 26.18 | 0.3136525
-0.30014 | 51302.62 | 26.05 | 0.3120951
-0.31009 | 51305.16 | 28.59 | 0.3425258
-0.32005 | 51306.41 | 29.84 | 0.3575016
-0.33 | 51306.33 | 29.76 | 0.3565431
-0.33995 | 51306.75 | 30.18 | 0.361575
-0.34991 | 51307.49 | 30.92 | 0.3704407
-0.35986 | 51307.59 | 31.02 | 0.3716387
-0.36981 | 51308.52 | 31.95 | 0.3827807
-0.37977 | 51310.97 | 34.4 | 0.4121332
-0.39011 | 51310.08 | 33.51 | 0.4014705
-0.39968 | 51310.73 | 34.16 | 0.4092579
-0.40963 | 51312.25 | 35.68 | 0.4274684
-0.41958 | 51313.54 | 36.97 | 0.4429234
-0.42992 | 51313.38 | 36.81 | 0.4410065
-0.43987 | 51315.34 | 38.77 | 0.4644885
-0.44983 | 51315.79 | 39.22 | 0.4698798
-0.45978 | 51316.84 | 40.27 | 0.4824594
-0.46973 | 51317.46 | 40.89 | 0.4898874
-0.47969 | 51318.46 | 41.89 | 0.501868
-0.48964 | 51317.72 | 41.15 | 0.4930024
-0.4996 | 51319.09 | 42.52 | 0.5094158