## Sheet1
Kepco_Current_A | Resistance_Ohms | Delta_Resistance_Ohms | Correlated_Field_G
-0.4996 | 52820.14 | 46.385 | 0.5248625
-0.48964 | 52820.04 | 46.285 | 0.523731
-0.47969 | 52817.95 | 44.195 | 0.5000819
-0.46935 | 52816.55 | 42.795 | 0.4842404
-0.4594 | 52817.06 | 43.305 | 0.4900112
-0.44944 | 52814.37 | 40.615 | 0.4595729
-0.43949 | 52815.38 | 41.625 | 0.4710014
-0.42954 | 52814.03 | 40.275 | 0.4557257
-0.41958 | 52813.62 | 39.865 | 0.4510864
-0.40963 | 52811.63 | 37.875 | 0.4285689
-0.39968 | 52810.54 | 36.785 | 0.4162351
-0.38972 | 52808.34 | 34.585 | 0.3913414
-0.37939 | 52808.58 | 34.825 | 0.394057
-0.36981 | 52809.05 | 35.295 | 0.3993753
-0.35986 | 52806.11 | 32.355 | 0.3661081
-0.34991 | 52804.98 | 31.225 | 0.3533218
-0.33995 | 52804.25 | 30.495 | 0.3450616
-0.32962 | 52804.27 | 30.515 | 0.3452879
-0.31966 | 52803.57 | 29.815 | 0.3373671
-0.30971 | 52800.86 | 27.105 | 0.3067025
-0.29976 | 52801.23 | 27.475 | 0.3108892
-0.2898 | 52799.54 | 25.785 | 0.2917663
-0.27985 | 52800.99 | 27.235 | 0.3081735
-0.26951 | 52798.79 | 25.035 | 0.2832798
-0.25994 | 52797.31 | 23.555 | 0.2665331
-0.2496 | 52796.76 | 23.005 | 0.2603096
-0.23965 | 52795.05 | 21.295 | 0.2409604
-0.2297 | 52794.06 | 20.305 | 0.2297582
-0.21974 | 52793.06 | 19.305 | 0.2184428
-0.20979 | 52793.02 | 19.265 | 0.2179902
-0.19984 | 52791.88 | 18.125 | 0.2050907
-0.18988 | 52790.3 | 16.545 | 0.1872125
-0.17993 | 52790.92 | 17.165 | 0.194228
-0.16997 | 52789.18 | 15.425 | 0.1745393
-0.16002 | 52788.39 | 14.635 | 0.1656001
-0.15007 | 52787.38 | 13.625 | 0.1541716
-0.14011 | 52786.26 | 12.505 | 0.1414984
-0.12978 | 52784.67 | 10.915 | 0.123507
-0.11982 | 52784.77 | 11.015 | 0.1246386
-0.10987 | 52782.83 | 9.075 | 0.1026868
-0.09992 | 52782.06 | 8.305 | 0.09397398
-0.08996 | 52781.26 | 7.505 | 0.0849217
-0.08001 | 52779.44 | 5.685 | 0.06432776
-0.07005 | 52780.87 | 7.115 | 0.08050871
-0.0601 | 52779.78 | 6.025 | 0.06817498
-0.04976 | 52779.11 | 5.355 | 0.0605937
-0.03981 | 52776.83 | 3.075 | 0.0347947
-0.02986 | 52775.73 | 1.975 | 0.02234782
-0.0199 | 52776.61 | 2.855 | 0.03230532
-0.01033 | 52775.12 | 1.365 | 0.01544545
0 | 52774.75 | 0.995 | 0.01125877
0.01033 | 52773.16 | -0.595 | -0.006732633
0.02029 | 52772.54 | -1.215 | -0.01374815
0.03024 | 52770.64 | -3.115 | -0.03524731
0.0402 | 52770.07 | -3.685 | -0.04169706
0.05015 | 52769.52 | -4.235 | -0.04792051
0.0601 | 52767.99 | -5.765 | -0.06523299
0.07006 | 52767.23 | -6.525 | -0.07383266
0.08001 | 52766.18 | -7.575 | -0.08571377
0.08997 | 52764.64 | -9.115 | -0.1031394
0.1003 | 52764.53 | -9.225 | -0.1043841
0.10988 | 52762.13 | -11.625 | -0.1315409
0.12021 | 52762.27 | -11.485 | -0.1299568
0.13017 | 52761.01 | -12.745 | -0.1442141
0.14012 | 52761.08 | -12.675 | -0.1434221
0.15008 | 52759.88 | -13.875 | -0.1570005
0.16003 | 52759.49 | -14.265 | -0.1614135
0.16999 | 52758.2 | -15.555 | -0.1760103
0.17994 | 52757.69 | -16.065 | -0.1817811
0.19028 | 52756.23 | -17.525 | -0.1983015
0.19985 | 52755.84 | -17.915 | -0.2027145
0.2098 | 52756.05 | -17.705 | -0.2003383
0.22014 | 52755.17 | -18.585 | -0.2102958
0.23009 | 52752.83 | -20.925 | -0.2367737
0.24005 | 52751.91 | -21.845 | -0.2471838
0.25 | 52750.99 | -22.765 | -0.2575939
0.25996 | 52750.35 | -23.405 | -0.2648358
0.26991 | 52750.52 | -23.235 | -0.2629121
0.27987 | 52749.32 | -24.435 | -0.2764906
0.28982 | 52747.38 | -26.375 | -0.2984423
0.29977 | 52748.58 | -25.175 | -0.2848639
0.30973 | 52746.58 | -27.175 | -0.3074946
0.32007 | 52744.36 | -29.395 | -0.3326147
0.33002 | 52744.64 | -29.115 | -0.3294464
0.33998 | 52743.12 | -30.635 | -0.3466457
0.34993 | 52741.7 | -32.055 | -0.3627135
0.35988 | 52741.95 | -31.805 | -0.3598847
0.36984 | 52742.14 | -31.615 | -0.3577348
0.37979 | 52740.23 | -33.525 | -0.3793471
0.38975 | 52738.98 | -34.775 | -0.3934913
0.3997 | 52735.98 | -37.775 | -0.4274373
0.40966 | 52735.48 | -38.275 | -0.433095
0.41961 | 52734.3 | -39.455 | -0.4464471
0.42956 | 52733.75 | -40.005 | -0.4526706
0.4399 | 52734.55 | -39.205 | -0.4436183
0.44986 | 52733.03 | -40.725 | -0.4608176
0.45981 | 52731.86 | -41.895 | -0.4740566
0.46938 | 52729.83 | -43.925 | -0.4970267
0.47972 | 52730.02 | -43.735 | -0.4948768
0.48967 | 52730.15 | -43.605 | -0.4934058
0.49963 | 52727.51 | -46.245 | -0.5232783
0.48967 | 52728.67 | -45.085 | -0.5101525
0.47972 | 52729.93 | -43.825 | -0.4958952
0.46976 | 52730.81 | -42.945 | -0.4859377
0.45981 | 52731.84 | -41.915 | -0.4742829
0.44986 | 52732.62 | -41.135 | -0.4654569
0.4399 | 52732.64 | -41.115 | -0.4652306
0.42956 | 52734.42 | -39.335 | -0.4450893
0.41999 | 52735.1 | -38.655 | -0.4373948
0.41004 | 52735.08 | -38.675 | -0.4376211
0.3997 | 52736.75 | -37.005 | -0.4187245
0.38975 | 52738.93 | -34.825 | -0.394057
0.37979 | 52739.64 | -34.115 | -0.3860231
0.36984 | 52740.36 | -33.395 | -0.3778761
0.35988 | 52740.07 | -33.685 | -0.3811575
0.34993 | 52741.32 | -32.435 | -0.3670134
0.33998 | 52741.59 | -32.165 | -0.3639582
0.33002 | 52743.58 | -30.175 | -0.3414407
0.31968 | 52744.14 | -29.615 | -0.3351041
0.30973 | 52744.79 | -28.965 | -0.3277491
0.29977 | 52745.89 | -27.865 | -0.3153022
0.28982 | 52746.86 | -26.895 | -0.3043263
0.27987 | 52747.14 | -26.615 | -0.301158
0.26991 | 52748.52 | -25.235 | -0.2855428
0.25996 | 52750.41 | -23.345 | -0.2641568
0.25 | 52749.3 | -24.455 | -0.2767169
0.24005 | 52750.1 | -23.655 | -0.2676646
0.23009 | 52750.98 | -22.775 | -0.2577071
0.22014 | 52752.42 | -21.335 | -0.241413
0.21019 | 52752.94 | -20.815 | -0.235529
0.20023 | 52755.68 | -18.075 | -0.2045249
0.18989 | 52756.43 | -17.325 | -0.1960384
0.17994 | 52758 | -15.755 | -0.1782733
0.16999 | 52758.17 | -15.585 | -0.1763497
0.16003 | 52758.37 | -15.385 | -0.1740867
0.15008 | 52759.23 | -14.525 | -0.1643555
0.14012 | 52760.85 | -12.905 | -0.1460246
0.13017 | 52761.62 | -12.135 | -0.1373118
0.12021 | 52762.25 | -11.505 | -0.1301831
0.10988 | 52763.63 | -10.125 | -0.1145679
0.09992 | 52764.88 | -8.875 | -0.1004237
0.08997 | 52766.72 | -7.035 | -0.07960348
0.08001 | 52767.3 | -6.455 | -0.07304058
0.07006 | 52767.82 | -5.935 | -0.0671566
0.0601 | 52767.75 | -6.005 | -0.06794867
0.05015 | 52769.63 | -4.125 | -0.04667582
0.0402 | 52769.82 | -3.935 | -0.0445259
0.03024 | 52770.13 | -3.625 | -0.04101814
0.02029 | 52771.61 | -2.145 | -0.02427142
0.01033 | 52772.55 | -1.205 | -0.013635
0 | 52772.76 | -0.995 | -0.01125877
-0.00995 | 52774.67 | 0.915 | 0.01035354
-0.0199 | 52775 | 1.245 | 0.01408761
-0.02986 | 52775.45 | 1.695 | 0.01917952
-0.03981 | 52777.65 | 3.895 | 0.04407329
-0.05015 | 52777.89 | 4.135 | 0.04678897
-0.05972 | 52778.39 | 4.635 | 0.05244664
-0.07005 | 52779.24 | 5.485 | 0.06206469
-0.07962 | 52781.02 | 7.265 | 0.08220601
-0.08996 | 52782.31 | 8.555 | 0.09680281
-0.09992 | 52782.25 | 8.495 | 0.09612389
-0.10987 | 52783.55 | 9.795 | 0.1108338
-0.11982 | 52785.12 | 11.365 | 0.1285989
-0.12978 | 52785.89 | 12.135 | 0.1373118
-0.14011 | 52788.08 | 14.325 | 0.1620924
-0.15007 | 52787.56 | 13.805 | 0.1562084
-0.15964 | 52787.68 | 13.925 | 0.1575662
-0.16997 | 52789.3 | 15.545 | 0.1758971
-0.17993 | 52790.48 | 16.725 | 0.1892492
-0.18988 | 52791.45 | 17.695 | 0.2002251
-0.19984 | 52790.05 | 16.295 | 0.1843836
-0.20979 | 52791.25 | 17.495 | 0.197962
-0.22013 | 52793.16 | 19.405 | 0.2195744
-0.2297 | 52794.03 | 20.275 | 0.2294187
-0.23965 | 52794.71 | 20.955 | 0.2371131
-0.2496 | 52796.44 | 22.685 | 0.2566887
-0.25994 | 52795.52 | 21.765 | 0.2462786
-0.26989 | 52796.67 | 22.915 | 0.2592912
-0.27985 | 52798.26 | 24.505 | 0.2772826
-0.2898 | 52799.27 | 25.515 | 0.2887111
-0.29976 | 52800.95 | 27.195 | 0.3077209
-0.30971 | 52802.1 | 28.345 | 0.3207336
-0.31966 | 52804.05 | 30.295 | 0.3427985
-0.32962 | 52804.52 | 30.765 | 0.3481167
-0.33995 | 52805.32 | 31.565 | 0.357169
-0.34991 | 52805.69 | 31.935 | 0.3613557
-0.35986 | 52806.19 | 32.435 | 0.3670134
-0.36981 | 52806.24 | 32.485 | 0.3675791
-0.37977 | 52808.37 | 34.615 | 0.3916808
-0.38972 | 52808.95 | 35.195 | 0.3982437
-0.39968 | 52810.39 | 36.635 | 0.4145378
-0.40963 | 52811.56 | 37.805 | 0.4277768
-0.41958 | 52811.42 | 37.665 | 0.4261926
-0.42954 | 52812.54 | 38.785 | 0.4388658
-0.43949 | 52814.35 | 40.595 | 0.4593466
-0.44983 | 52814.19 | 40.435 | 0.4575362
-0.4594 | 52814.58 | 40.825 | 0.4619491
-0.46973 | 52814.94 | 41.185 | 0.4660227
-0.47969 | 52817.31 | 43.555 | 0.49284
-0.48964 | 52816.95 | 43.195 | 0.4887665
-0.4996 | 52816.68 | 42.925 | 0.4857114