## Sheet1
Kepco_Current_A | Resistance_Ohms | Magnetic_Field_G | MR_Ratio_Percent | Sensitivity_Ohms_per_G
-0.4996 | 94735.84 | -12.72669 | 0.07105843 | 2.644468
-0.48964 | 94735.86 | -12.4697 | 0.07107956 | 2.644468
-0.47969 | 94736.57 | -12.21297 | 0.07182954 | 2.644468
-0.46973 | 94736.7 | -11.95598 | 0.07196686 | 2.644468
-0.4594 | 94736.75 | -11.68945 | 0.07201968 | 2.644468
-0.44944 | 94733.68 | -11.43246 | 0.06877679 | 2.644468
-0.43949 | 94730.19 | -11.17573 | 0.06509024 | 2.644468
-0.42954 | 94727.41 | -10.919 | 0.06215368 | 2.644468
-0.41958 | 94726.42 | -10.66201 | 0.06110793 | 2.644468
-0.40963 | 94728.96 | -10.40528 | 0.06379097 | 2.644468
-0.39968 | 94727.45 | -10.14855 | 0.06219593 | 2.644468
-0.38972 | 94726.2 | -9.891564 | 0.06087554 | 2.644468
-0.37977 | 94728.16 | -9.634834 | 0.06294592 | 2.644468
-0.36981 | 94729 | -9.377846 | 0.06383322 | 2.644468
-0.35948 | 94729.13 | -9.111312 | 0.06397054 | 2.644468
-0.34952 | 94725.75 | -8.854324 | 0.06040019 | 2.644468
-0.33995 | 94725.02 | -8.607399 | 0.05962908 | 2.644468
-0.32962 | 94725.89 | -8.340864 | 0.06054808 | 2.644468
-0.31966 | 94723.2 | -8.083876 | 0.05770659 | 2.644468
-0.30971 | 94725.22 | -7.827146 | 0.05984035 | 2.644468
-0.29976 | 94721.55 | -7.570417 | 0.05596366 | 2.644468
-0.2898 | 94719.51 | -7.313429 | 0.05380878 | 2.644468
-0.27985 | 94716.95 | -7.056699 | 0.05110461 | 2.644468
-0.26951 | 94720.27 | -6.789906 | 0.05461158 | 2.644468
-0.25994 | 94716.66 | -6.542981 | 0.05079827 | 2.644468
-0.2496 | 94715.53 | -6.276189 | 0.04960464 | 2.644468
-0.23965 | 94715.64 | -6.019459 | 0.04972083 | 2.644468
-0.2297 | 94715.38 | -5.762729 | 0.04944619 | 2.644468
-0.22013 | 94714.29 | -5.515804 | 0.0482948 | 2.644468
-0.20979 | 94713.43 | -5.249011 | 0.04738637 | 2.644468
-0.19984 | 94717.34 | -4.992281 | 0.05151657 | 2.644468
-0.18988 | 94718.25 | -4.735293 | 0.05247782 | 2.644468
-0.17993 | 94716 | -4.478564 | 0.05010111 | 2.644468
-0.16997 | 94716.09 | -4.221576 | 0.05019617 | 2.644468
-0.15964 | 94713.47 | -3.955041 | 0.04742862 | 2.644468
-0.14968 | 94713.92 | -3.698053 | 0.04790397 | 2.644468
-0.14011 | 94712.95 | -3.451128 | 0.04687934 | 2.644468
-0.12978 | 94711.87 | -3.184594 | 0.04573852 | 2.644468
-0.11982 | 94713.34 | -2.927606 | 0.0472913 | 2.644468
-0.10987 | 94712.2 | -2.670876 | 0.0460871 | 2.644468
-0.09992 | 94708.99 | -2.414146 | 0.04269632 | 2.644468
-0.08996 | 94709.61 | -2.157158 | 0.04335124 | 2.644468
-0.08001 | 94704.76 | -1.900428 | 0.0382281 | 2.644468
-0.07005 | 94704.18 | -1.64344 | 0.03761544 | 2.644468
-0.05972 | 94705.36 | -1.376906 | 0.03886189 | 2.644468
-0.04976 | 94705.77 | -1.119918 | 0.03929498 | 2.644468
-0.04019 | 94702.93 | -0.8729929 | 0.03629504 | 2.644468
-0.02986 | 94704.58 | -0.6064583 | 0.03803797 | 2.644468
-0.0199 | 94701.55 | -0.3494704 | 0.03483733 | 2.644468
-0.00995 | 94700.89 | -0.09274056 | 0.03414016 | 2.644468
0 | 94701.7 | 0.1639893 | 0.03499578 | 2.644468
0.00995 | 94695.28 | 0.4207191 | 0.02821422 | 2.644468
0.02029 | 94698.98 | 0.6875118 | 0.03212259 | 2.644468
0.03024 | 94697.72 | 0.9442416 | 0.03079163 | 2.644468
0.0402 | 94695.38 | 1.201229 | 0.02831985 | 2.644468
0.05015 | 94694.9 | 1.457959 | 0.02781282 | 2.644468
0.0601 | 94695.33 | 1.714689 | 0.02826704 | 2.644468
0.07006 | 94687.73 | 1.971677 | 0.02023903 | 2.644468
0.08001 | 94692.01 | 2.228407 | 0.02476007 | 2.644468
0.08997 | 94696.3 | 2.485395 | 0.02929166 | 2.644468
0.09992 | 94690.24 | 2.742125 | 0.02289038 | 2.644468
0.11026 | 94690.37 | 3.008917 | 0.02302771 | 2.644468
0.12021 | 94687.42 | 3.265647 | 0.01991157 | 2.644468
0.13017 | 94692.59 | 3.522635 | 0.02537273 | 2.644468
0.14012 | 94691.09 | 3.779365 | 0.02378825 | 2.644468
0.15008 | 94692.26 | 4.036353 | 0.02502414 | 2.644468
0.16003 | 94691.18 | 4.293082 | 0.02388332 | 2.644468
0.16999 | 94690.31 | 4.55007 | 0.02296433 | 2.644468
0.17994 | 94688.45 | 4.8068 | 0.02099958 | 2.644468
0.18989 | 94690.34 | 5.06353 | 0.02299602 | 2.644468
0.20023 | 94689.94 | 5.330323 | 0.02257349 | 2.644468
0.2098 | 94690.13 | 5.577248 | 0.02277419 | 2.644468
0.22014 | 94686.24 | 5.84404 | 0.01866512 | 2.644468
0.23009 | 94684.97 | 6.10077 | 0.0173236 | 2.644468
0.24005 | 94687.45 | 6.357758 | 0.01994326 | 2.644468
0.25 | 94687.93 | 6.614488 | 0.02045029 | 2.644468
0.25996 | 94689.4 | 6.871476 | 0.02200308 | 2.644468
0.26991 | 94687.21 | 7.128206 | 0.01968974 | 2.644468
0.27987 | 94689.4 | 7.385194 | 0.02200308 | 2.644468
0.28982 | 94685.4 | 7.641923 | 0.01777781 | 2.644468
0.30016 | 94681.57 | 7.908716 | 0.01373212 | 2.644468
0.31011 | 94681.91 | 8.165446 | 0.01409127 | 2.644468
0.32007 | 94683.74 | 8.422434 | 0.01602433 | 2.644468
0.33002 | 94682.69 | 8.679164 | 0.01491519 | 2.644468
0.33998 | 94680.99 | 8.936151 | 0.01311945 | 2.644468
0.34993 | 94681.89 | 9.192881 | 0.01407014 | 2.644468
0.35988 | 94679.13 | 9.449611 | 0.01115471 | 2.644468
0.36984 | 94674.11 | 9.706599 | 0.005851995 | 2.644468
0.37979 | 94675.22 | 9.963329 | 0.007024507 | 2.644468
0.38975 | 94675.4 | 10.22032 | 0.007214644 | 2.644468
0.3997 | 94679.42 | 10.47705 | 0.01146104 | 2.644468
0.41004 | 94672.34 | 10.74384 | 0.003982314 | 2.644468
0.41961 | 94674.9 | 10.99076 | 0.006686485 | 2.644468
0.42956 | 94673.28 | 11.24749 | 0.004975252 | 2.644468
0.43952 | 94675.59 | 11.50448 | 0.007415344 | 2.644468
0.44986 | 94672.83 | 11.77127 | 0.00449991 | 2.644468
0.45943 | 94681.09 | 12.0182 | 0.01322509 | 2.644468
0.46976 | 94680.88 | 12.28473 | 0.01300326 | 2.644468
0.47972 | 94675.59 | 12.54172 | 0.007415344 | 2.644468
0.48967 | 94674.58 | 12.79845 | 0.006348464 | 2.644468
0.49963 | 94668.61 | 13.05544 | 4.225267e-05 | 2.644468
0.48967 | 94668.57 | 12.79845 | 0 | 2.644468
0.47972 | 94670.1 | 12.54172 | 0.001616165 | 2.644468
0.46976 | 94676.03 | 12.28473 | 0.007880123 | 2.644468
0.45981 | 94678.32 | 12.028 | 0.01029909 | 2.644468
0.44947 | 94674.05 | 11.76121 | 0.005788616 | 2.644468
0.4399 | 94675.21 | 11.51429 | 0.007013943 | 2.644468
0.42956 | 94674.13 | 11.24749 | 0.005873121 | 2.644468
0.41999 | 94674.22 | 11.00057 | 0.00596819 | 2.644468
0.40966 | 94673.64 | 10.73403 | 0.005355526 | 2.644468
0.3997 | 94676.27 | 10.47705 | 0.008133639 | 2.644468
0.38975 | 94676.24 | 10.22032 | 0.00810195 | 2.644468
0.37979 | 94672.73 | 9.963329 | 0.004394278 | 2.644468
0.36946 | 94678.69 | 9.696794 | 0.01068993 | 2.644468
0.35988 | 94685.02 | 9.449611 | 0.01737641 | 2.644468
0.34993 | 94683.69 | 9.192881 | 0.01597151 | 2.644468
0.33998 | 94679.23 | 8.936151 | 0.01126034 | 2.644468
0.33002 | 94682.59 | 8.679164 | 0.01480956 | 2.644468
0.32007 | 94683.74 | 8.422434 | 0.01602433 | 2.644468
0.31011 | 94686.92 | 8.165446 | 0.01938341 | 2.644468
0.29977 | 94682.05 | 7.898653 | 0.01423915 | 2.644468
0.28982 | 94685.63 | 7.641923 | 0.01802076 | 2.644468
0.27987 | 94675.67 | 7.385194 | 0.007499849 | 2.644468
0.26991 | 94677.56 | 7.128206 | 0.009496288 | 2.644468
0.25996 | 94683.13 | 6.871476 | 0.01537997 | 2.644468
0.25 | 94678.98 | 6.614488 | 0.01099626 | 2.644468
0.24005 | 94682.8 | 6.357758 | 0.01503139 | 2.644468
0.23009 | 94685.67 | 6.10077 | 0.01806302 | 2.644468
0.22014 | 94683.38 | 5.84404 | 0.01564405 | 2.644468
0.2098 | 94688.93 | 5.577248 | 0.02150661 | 2.644468
0.19985 | 94691.36 | 5.320518 | 0.02407346 | 2.644468
0.19028 | 94689.73 | 5.073593 | 0.02235166 | 2.644468
0.17994 | 94685.88 | 4.8068 | 0.01828484 | 2.644468
0.16999 | 94692.15 | 4.55007 | 0.02490795 | 2.644468
0.16003 | 94691.52 | 4.293082 | 0.02424247 | 2.644468
0.14969 | 94692.67 | 4.02629 | 0.02545723 | 2.644468
0.14012 | 94694.47 | 3.779365 | 0.0273586 | 2.644468
0.13017 | 94693.82 | 3.522635 | 0.026672 | 2.644468
0.12021 | 94691.63 | 3.265647 | 0.02435867 | 2.644468
0.11026 | 94699.96 | 3.008917 | 0.03315778 | 2.644468
0.09992 | 94701.09 | 2.742125 | 0.03435142 | 2.644468
0.08997 | 94699.59 | 2.485395 | 0.03276695 | 2.644468
0.08001 | 94697.49 | 2.228407 | 0.03054868 | 2.644468
0.07006 | 94698.97 | 1.971677 | 0.03211203 | 2.644468
0.0601 | 94698.59 | 1.714689 | 0.03171063 | 2.644468
0.05015 | 94696.63 | 1.457959 | 0.02964025 | 2.644468
0.0402 | 94696.5 | 1.201229 | 0.02950293 | 2.644468
0.03024 | 94700.77 | 0.9442416 | 0.0340134 | 2.644468
0.02029 | 94696.66 | 0.6875118 | 0.02967194 | 2.644468
0.01033 | 94699.7 | 0.4305239 | 0.03288314 | 2.644468
0 | 94707.8 | 0.1639893 | 0.04143931 | 2.644468
-0.00995 | 94705.8 | -0.09274056 | 0.03932667 | 2.644468
-0.0199 | 94706.5 | -0.3494704 | 0.0400661 | 2.644468
-0.02986 | 94709.47 | -0.6064583 | 0.04320336 | 2.644468
-0.03981 | 94706 | -0.8631881 | 0.03953794 | 2.644468
-0.04976 | 94710.77 | -1.119918 | 0.04457657 | 2.644468
-0.05972 | 94708.65 | -1.376906 | 0.04233718 | 2.644468
-0.07005 | 94708.38 | -1.64344 | 0.04205197 | 2.644468
-0.07962 | 94708.8 | -1.890366 | 0.04249562 | 2.644468
-0.08996 | 94708.68 | -2.157158 | 0.04236887 | 2.644468
-0.09992 | 94705.8 | -2.414146 | 0.03932667 | 2.644468
-0.10987 | 94709.54 | -2.670876 | 0.0432773 | 2.644468
-0.11982 | 94708.25 | -2.927606 | 0.04191465 | 2.644468
-0.12978 | 94709.93 | -3.184594 | 0.04368926 | 2.644468
-0.13973 | 94707.67 | -3.441323 | 0.04130199 | 2.644468
-0.15007 | 94708.27 | -3.708116 | 0.04193578 | 2.644468
-0.15964 | 94711.3 | -3.955041 | 0.04513642 | 2.644468
-0.16997 | 94711.27 | -4.221576 | 0.04510473 | 2.644468
-0.17993 | 94715.26 | -4.478564 | 0.04931943 | 2.644468
-0.18988 | 94712.8 | -4.735293 | 0.04672089 | 2.644468
-0.19984 | 94719.07 | -4.992281 | 0.053344 | 2.644468
-0.20979 | 94719.58 | -5.249011 | 0.05388272 | 2.644468
-0.21974 | 94719.41 | -5.505741 | 0.05370315 | 2.644468
-0.23008 | 94721.44 | -5.772534 | 0.05584747 | 2.644468
-0.23965 | 94720.02 | -6.019459 | 0.0543475 | 2.644468
-0.24999 | 94719.45 | -6.286251 | 0.0537454 | 2.644468
-0.25956 | 94719.58 | -6.533176 | 0.05388272 | 2.644468
-0.26951 | 94717.58 | -6.789906 | 0.05177009 | 2.644468
-0.27985 | 94724.94 | -7.056699 | 0.05954458 | 2.644468
-0.2898 | 94722.82 | -7.313429 | 0.05730519 | 2.644468
-0.29976 | 94726.48 | -7.570417 | 0.06117131 | 2.644468
-0.30971 | 94728.02 | -7.827146 | 0.06279803 | 2.644468
-0.31966 | 94735.17 | -8.083876 | 0.0703507 | 2.644468
-0.32962 | 94726.28 | -8.340864 | 0.06096004 | 2.644468
-0.33995 | 94725.12 | -8.607399 | 0.05973471 | 2.644468
-0.34991 | 94726.25 | -8.864387 | 0.06092835 | 2.644468
-0.35948 | 94725.11 | -9.111312 | 0.05972415 | 2.644468
-0.36981 | 94726.14 | -9.377846 | 0.06081216 | 2.644468
-0.37977 | 94729.91 | -9.634834 | 0.06479447 | 2.644468
-0.38972 | 94729.09 | -9.891564 | 0.06392829 | 2.644468
-0.39968 | 94727.46 | -10.14855 | 0.0622065 | 2.644468
-0.40963 | 94730.62 | -10.40528 | 0.06554446 | 2.644468
-0.41958 | 94730.86 | -10.66201 | 0.06579797 | 2.644468
-0.42954 | 94732.82 | -10.919 | 0.06786835 | 2.644468
-0.43987 | 94733.79 | -11.18553 | 0.06889298 | 2.644468
-0.44944 | 94735.51 | -11.43246 | 0.07070985 | 2.644468
-0.4594 | 94733.94 | -11.68945 | 0.06905143 | 2.644468
-0.46935 | 94733.97 | -11.94618 | 0.06908312 | 2.644468
-0.47969 | 94736.69 | -12.21297 | 0.0719563 | 2.644468
-0.48926 | 94735.29 | -12.45989 | 0.07047746 | 2.644468
-0.4996 | 94731.29 | -12.72669 | 0.06625219 | 2.644468