## Sheet1
Kepco_Current_A | Resistance_Ohms | Magnetic_Field_T
-1 | 43244.03 | -25.4585
-0.975 | 43209.95 | -24.9396
-0.95 | 43173.41 | -24.2954
-0.925 | 43138.94 | -23.6434
-0.9 | 43104.25 | -23.0082
-0.875 | 43071.05 | -22.3629
-0.85 | 43034.93 | -21.7034
-0.825 | 42999.57 | -21.0554
-0.8 | 42965.47 | -20.4194
-0.775 | 42930.66 | -19.7707
-0.75 | 42896.46 | -19.1341
-0.725 | 42862.09 | -18.4794
-0.7 | 42827.43 | -17.8448
-0.675 | 42791.82 | -17.1849
-0.65 | 42757.77 | -16.5449
-0.625 | 42722.64 | -15.8882
-0.6 | 42689.14 | -15.2598
-0.575 | 42652.25 | -14.6154
-0.55 | 42618.59 | -13.9619
-0.525 | 42582.36 | -13.3243
-0.5 | 42548.9 | -12.681
-0.475 | 42514.11 | -12.0045
-0.45 | 42479.98 | -11.3801
-0.425 | 42447.4 | -10.7204
-0.4 | 42411.98 | -10.086
-0.375 | 42377.53 | -9.4621
-0.35 | 42342.43 | -8.798
-0.325 | 42310.76 | -8.1495
-0.3 | 42277.32 | -7.4868
-0.275 | 42241.53 | -6.8507
-0.25 | 42208.64 | -6.1986
-0.225 | 42176.67 | -5.5647
-0.2 | 42143.54 | -4.9244
-0.175 | 42108.17 | -4.269
-0.15 | 42075.57 | -3.642
-0.125 | 42041.98 | -2.9925
-0.1 | 42007.88 | -2.3371
-0.075 | 41974.09 | -1.698
-0.05 | 41939.73 | -1.05662
-0.025 | 41907.55 | -0.3995
0 | 41873.34 | 0.23573
0.025 | 41839.07 | 0.87642
0.05 | 41807.44 | 1.51454
0.075 | 41773.39 | 2.15621
0.1 | 41740.43 | 2.81279
0.125 | 41706.19 | 3.05362
0.15 | 41672.68 | 4.0981
0.175 | 41640.82 | 4.735
0.2 | 41607.48 | 5.3903
0.225 | 41573.71 | 6.0312
0.25 | 41542.95 | 6.6529
0.275 | 41509.71 | 7.3016
0.3 | 41475.88 | 7.9284
0.325 | 41443.63 | 8.5589
0.35 | 41413.39 | 9.1812
0.375 | 41380.16 | 9.8203
0.4 | 41348.93 | 10.4556
0.425 | 41315.59 | 11.0938
0.45 | 41284.97 | 11.7239
0.475 | 41251.86 | 12.3584
0.5 | 41220.71 | 13.0116
0.525 | 41188.06 | 13.641
0.55 | 41154.07 | 14.2917
0.575 | 41121.85 | 14.9333
0.6 | 41090.86 | 15.5686
0.625 | 41059.82 | 16.2056
0.65 | 41026.88 | 16.8585
0.675 | 40996.29 | 17.4902
0.7 | 40964.4 | 18.148
0.725 | 40932.34 | 18.7741
0.75 | 40901.88 | 19.4264
0.775 | 40870.07 | 20.0775
0.8 | 40839.96 | 20.7288
0.825 | 40807.54 | 21.367
0.85 | 40775.84 | 22.0075
0.875 | 40743.59 | 22.6497
0.9 | 40712.5 | 23.2969
0.925 | 40679.54 | 23.9358
0.95 | 40650.01 | 24.5804
0.975 | 40617.43 | 25.2422
1 | 40585.55 | 25.8748