## Sheet1
Kepco_Current_A | Resistance_Ohms | Magnetic_Field_T
-1 | 53399.75 | -25.6144
-0.975 | 53341.17 | -24.9665
-0.95 | 53284.84 | -24.3202
-0.925 | 53226.04 | -23.6667
-0.9 | 53166.98 | -23.0318
-0.875 | 53109.54 | -22.3711
-0.85 | 53051.07 | -21.7394
-0.825 | 52991.98 | -21.0918
-0.8 | 52933.06 | -20.4471
-0.775 | 52876.38 | -19.8069
-0.75 | 52817.1 | -19.1526
-0.725 | 52761.46 | -18.5135
-0.7 | 52702.37 | -17.8589
-0.675 | 52645.86 | -17.2217
-0.65 | 52590.81 | -16.5636
-0.625 | 52531.67 | -15.9211
-0.6 | 52475.22 | -15.2796
-0.575 | 52418.65 | -14.6324
-0.55 | 52361.91 | -13.9923
-0.525 | 52305.27 | -13.3428
-0.5 | 52249.62 | -12.7101
-0.475 | 52191.9 | -12.0541
-0.45 | 52136.47 | -11.4039
-0.425 | 52081.08 | -10.7592
-0.4 | 52024.98 | -10.1228
-0.375 | 51969.02 | -9.4672
-0.35 | 51913.73 | -8.8134
-0.325 | 51856.78 | -8.1865
-0.3 | 51801.56 | -7.5168
-0.275 | 51746.68 | -6.9123
-0.25 | 51693.4 | -6.2338
-0.225 | 51639.02 | -5.5876
-0.2 | 51584.59 | -4.9458
-0.175 | 51529.53 | -4.2984
-0.15 | 51475.26 | -3.6437
-0.125 | 51421.3 | -3.0223
-0.1 | 51367.04 | -2.3712
-0.075 | 51313.65 | -1.7136
-0.05 | 51259.83 | -1.0721
-0.025 | 51205.99 | -0.44071
0 | 51149.81 | 0.20871
0.025 | 51097.22 | 0.85988
0.05 | 51044.31 | 1.50754
0.075 | 50989.38 | 2.14125
0.1 | 50937.07 | 2.7925
0.125 | 50882.68 | 3.1985
0.15 | 50830.12 | 4.0979
0.175 | 50778.02 | 4.7264
0.2 | 50725.95 | 5.3809
0.225 | 50673.26 | 6.0027
0.25 | 50620.19 | 6.6526
0.275 | 50569.5 | 7.2872
0.3 | 50518.07 | 7.902
0.325 | 50466.73 | 8.5329
0.35 | 50416 | 9.175
0.375 | 50364.15 | 9.8099
0.4 | 50312.15 | 10.4591
0.425 | 50260.91 | 11.0916
0.45 | 50209.58 | 11.7247
0.475 | 50159.5 | 12.3367
0.5 | 50108.13 | 12.9932
0.525 | 50058.05 | 13.6425
0.55 | 50007.57 | 14.2992
0.575 | 49957.44 | 14.9347
0.6 | 49905.38 | 15.5809
0.625 | 49855.82 | 16.2048
0.65 | 49805.96 | 16.8517
0.675 | 49755.62 | 17.4963
0.7 | 49705.23 | 18.1496
0.725 | 49655.66 | 18.7898
0.75 | 49606 | 19.4387
0.775 | 49555.45 | 20.0672
0.8 | 49506.75 | 20.7209
0.825 | 49457.73 | 21.3545
0.85 | 49408.57 | 22.0006
0.875 | 49359.54 | 22.6407
0.9 | 49310.84 | 23.3163
0.925 | 49260.79 | 23.9616
0.95 | 49212.86 | 24.6089
0.975 | 49163.61 | 25.2455
1 | 49114.72 | 25.8632