## Sheet1
Kepco_Current_A | Resistance_Ohms | Magnetic_Field_T
-1 | 52360.65 | -23.7986
-0.975 | 52308.05 | -24.829
-0.95 | 52254.13 | -24.1859
-0.925 | 52197.35 | -23.5383
-0.9 | 52144.06 | -22.8908
-0.875 | 52089.13 | -22.2588
-0.85 | 52035.72 | -21.6022
-0.825 | 51982.68 | -20.9426
-0.8 | 51929.32 | -20.2932
-0.775 | 51874.87 | -19.6702
-0.75 | 51821.37 | -19.0225
-0.725 | 51767.21 | -18.3942
-0.7 | 51711.57 | -17.7437
-0.675 | 51656.58 | -17.0904
-0.65 | 51604.49 | -16.4497
-0.625 | 51550.8 | -15.7884
-0.6 | 51498.59 | -15.146
-0.575 | 51444.98 | -14.507
-0.55 | 51392.57 | -13.8632
-0.525 | 51339.28 | -13.223
-0.5 | 51287.92 | -12.568
-0.475 | 51234.79 | -11.9095
-0.45 | 51181.73 | -11.2617
-0.425 | 51130.34 | -10.6384
-0.4 | 51076.75 | -9.9934
-0.375 | 51025.52 | -9.3449
-0.35 | 50973.66 | -8.7019
-0.325 | 50921.75 | -8.0582
-0.3 | 50869.49 | -7.4087
-0.275 | 50817.22 | -6.7566
-0.25 | 50766.4 | -6.1079
-0.225 | 50714.89 | -5.4607
-0.2 | 50661.79 | -4.8153
-0.175 | 50610.79 | -4.1772
-0.15 | 50560.01 | -3.5371
-0.125 | 50508.34 | -2.8831
-0.1 | 50456.87 | -2.2423
-0.075 | 50406.81 | -1.7046
-0.05 | 50356.73 | -0.95255
-0.025 | 50304.59 | -0.31206
0 | 50253.93 | 0.33683
0.025 | 50203.76 | 0.97501
0.05 | 50153.63 | 1.60462
0.075 | 50103.76 | 2.26387
0.1 | 50053.54 | 2.88721
0.125 | 50004.26 | 3.01003
0.15 | 49954.29 | 4.1851
0.175 | 49905.17 | 4.813
0.2 | 49856.17 | 5.4599
0.225 | 49807.1 | 6.0947
0.25 | 49755.78 | 6.7267
0.275 | 49708.01 | 7.3541
0.3 | 49659.5 | 7.9491
0.325 | 49611.46 | 8.5715
0.35 | 49562.78 | 9.2041
0.375 | 49513.83 | 9.8193
0.4 | 49465.64 | 10.4419
0.425 | 49416.01 | 11.0907
0.45 | 49367.06 | 11.6983
0.475 | 49318.3 | 12.3367
0.5 | 49270.56 | 12.9631
0.525 | 49221.16 | 13.5963
0.55 | 49173.81 | 14.2382
0.575 | 49125.23 | 14.8645
0.6 | 49076.41 | 15.5268
0.625 | 49027.66 | 16.1648
0.65 | 48979.38 | 16.7918
0.675 | 48931.22 | 17.4296
0.7 | 48883.05 | 18.0624
0.725 | 48835.23 | 18.6988
0.75 | 48788.21 | 19.3386
0.775 | 48740.6 | 19.9849
0.8 | 48692.18 | 20.6387
0.825 | 48644.93 | 21.2684
0.85 | 48597.34 | 21.8936
0.875 | 48549.21 | 22.5497
0.9 | 48502.76 | 23.1899
0.925 | 48455.49 | 23.8389
0.95 | 48408.73 | 24.5009
0.975 | 48361.93 | 25.1258
1 | 48315.85 | 25.7588